## Sheet1
Fe | Cr | Ni | Mo | W | N | Nb | C | Si | Mn | Cu | P | S | Al | V | Ta | Re | Ce | Ti | B | Mg | Y | Gd | Ep | Temp | Cl- | pH | SO4-
69.705 | 18 | 10 | 0 | 0 | 0 | 0 | 0.03 | 1 | 1 | 0.2 | 0.045 | 0.02 | 0 | 0 | 0 | 0 | 0 | 0 | 0 | 0 | 0 | 0 | 287 | 50 | 0.005133497 | 7.8 | 0
69.705 | 18 | 10 | 0 | 0 | 0 | 0 | 0.03 | 1 | 1 | 0.2 | 0.045 | 0.02 | 0 | 0 | 0 | 0 | 0 | 0 | 0 | 0 | 0 | 0 | 260 | 50 | 0.008555828 | 7.8 | 0
69.705 | 18 | 10 | 0 | 0 | 0 | 0 | 0.03 | 1 | 1 | 0.2 | 0.045 | 0.02 | 0 | 0 | 0 | 0 | 0 | 0 | 0 | 0 | 0 | 0 | 218 | 50 | 0.01711166 | 7.8 | 0
69.705 | 18 | 10 | 0 | 0 | 0 | 0 | 0.03 | 1 | 1 | 0.2 | 0.045 | 0.02 | 0 | 0 | 0 | 0 | 0 | 0 | 0 | 0 | 0 | 0 | 140 | 50 | 0.08555828 | 7.8 | 0
69.705 | 18 | 10 | 0 | 0 | 0 | 0 | 0.03 | 1 | 1 | 0.2 | 0.045 | 0.02 | 0 | 0 | 0 | 0 | 0 | 0 | 0 | 0 | 0 | 0 | 94 | 50 | 0.546 | 8.2 | 0
67.535 | 16 | 11 | 3 | 0 | 0 | 0 | 0.02 | 1 | 1 | 0.2 | 0.045 | 0.2 | 0 | 0 | 0 | 0 | 0 | 0 | 0 | 0 | 0 | 0 | 344 | 50 | 0.005133497 | 7.8 | 0
67.535 | 16 | 11 | 3 | 0 | 0 | 0 | 0.02 | 1 | 1 | 0.2 | 0.045 | 0.2 | 0 | 0 | 0 | 0 | 0 | 0 | 0 | 0 | 0 | 0 | 330 | 50 | 0.008555828 | 7.8 | 0
67.535 | 16 | 11 | 3 | 0 | 0 | 0 | 0.02 | 1 | 1 | 0.2 | 0.045 | 0.2 | 0 | 0 | 0 | 0 | 0 | 0 | 0 | 0 | 0 | 0 | 284 | 50 | 0.01711166 | 7.8 | 0
67.535 | 16 | 11 | 3 | 0 | 0 | 0 | 0.02 | 1 | 1 | 0.2 | 0.045 | 0.2 | 0 | 0 | 0 | 0 | 0 | 0 | 0 | 0 | 0 | 0 | 232 | 50 | 0.08555828 | 7.8 | 0
67.535 | 16 | 11 | 3 | 0 | 0 | 0 | 0.02 | 1 | 1 | 0.2 | 0.045 | 0.2 | 0 | 0 | 0 | 0 | 0 | 0 | 0 | 0 | 0 | 0 | 154 | 50 | 0.546 | 8.2 | 0
62.535 | 18 | 13 | 3 | 0 | 0 | 0 | 0.02 | 1 | 2 | 0.2 | 0.045 | 0.2 | 0 | 0 | 0 | 0 | 0 | 0 | 0 | 0 | 0 | 0 | 720 | 50 | 0.005133497 | 7.8 | 0
62.535 | 18 | 13 | 3 | 0 | 0 | 0 | 0.02 | 1 | 2 | 0.2 | 0.045 | 0.2 | 0 | 0 | 0 | 0 | 0 | 0 | 0 | 0 | 0 | 0 | 647 | 50 | 0.008555828 | 7.8 | 0
62.535 | 18 | 13 | 3 | 0 | 0 | 0 | 0.02 | 1 | 2 | 0.2 | 0.045 | 0.2 | 0 | 0 | 0 | 0 | 0 | 0 | 0 | 0 | 0 | 0 | 556 | 50 | 0.01711166 | 7.8 | 0
62.535 | 18 | 13 | 3 | 0 | 0 | 0 | 0.02 | 1 | 2 | 0.2 | 0.045 | 0.2 | 0 | 0 | 0 | 0 | 0 | 0 | 0 | 0 | 0 | 0 | 275 | 50 | 0.08555828 | 7.8 | 0
62.535 | 18 | 13 | 3 | 0 | 0 | 0 | 0.02 | 1 | 2 | 0.2 | 0.045 | 0.2 | 0 | 0 | 0 | 0 | 0 | 0 | 0 | 0 | 0 | 0 | 204 | 50 | 0.546 | 8.2 | 0
47.735 | 20 | 24.5 | 5 | 0 | 0 | 0 | 0.02 | 0 | 1.5 | 1 | 0.045 | 0.2 | 0 | 0 | 0 | 0 | 0 | 0 | 0 | 0 | 0 | 0 | 876 | 50 | 0.005133497 | 7.8 | 0
47.735 | 20 | 24.5 | 5 | 0 | 0 | 0 | 0.02 | 0 | 1.5 | 1 | 0.045 | 0.2 | 0 | 0 | 0 | 0 | 0 | 0 | 0 | 0 | 0 | 0 | 860 | 50 | 0.008555828 | 7.8 | 0
47.735 | 20 | 24.5 | 5 | 0 | 0 | 0 | 0.02 | 0 | 1.5 | 1 | 0.045 | 0.2 | 0 | 0 | 0 | 0 | 0 | 0 | 0 | 0 | 0 | 0 | 780 | 50 | 0.01711166 | 7.8 | 0
47.735 | 20 | 24.5 | 5 | 0 | 0 | 0 | 0.02 | 0 | 1.5 | 1 | 0.045 | 0.2 | 0 | 0 | 0 | 0 | 0 | 0 | 0 | 0 | 0 | 0 | 587 | 50 | 0.08555828 | 7.8 | 0
47.735 | 20 | 24.5 | 5 | 0 | 0 | 0 | 0.02 | 0 | 1.5 | 1 | 0.045 | 0.2 | 0 | 0 | 0 | 0 | 0 | 0 | 0 | 0 | 0 | 0 | 427 | 50 | 0.546 | 8.2 | 0
84.61 | 13 | 0 | 0 | 0 | 0 | 0 | 0 | 1 | 1 | 0 | 0.04 | 0.35 | 0 | 0 | 0 | 0 | 0 | 0 | 0 | 0 | 0 | 0 | 144 | 50 | 0.005133497 | 7.8 | 0
84.61 | 13 | 0 | 0 | 0 | 0 | 0 | 0 | 1 | 1 | 0 | 0.04 | 0.35 | 0 | 0 | 0 | 0 | 0 | 0 | 0 | 0 | 0 | 0 | 101 | 50 | 0.008555828 | 7.8 | 0
84.61 | 13 | 0 | 0 | 0 | 0 | 0 | 0 | 1 | 1 | 0 | 0.04 | 0.35 | 0 | 0 | 0 | 0 | 0 | 0 | 0 | 0 | 0 | 0 | -120 | 50 | 0.01711166 | 7.8 | 0
84.61 | 13 | 0 | 0 | 0 | 0 | 0 | 0 | 1 | 1 | 0 | 0.04 | 0.35 | 0 | 0 | 0 | 0 | 0 | 0 | 0 | 0 | 0 | 0 | -43 | 50 | 0.08555828 | 7.8 | 0
84.61 | 13 | 0 | 0 | 0 | 0 | 0 | 0 | 1 | 1 | 0 | 0.04 | 0.35 | 0 | 0 | 0 | 0 | 0 | 0 | 0 | 0 | 0 | 0 | -145 | 50 | 0.546 | 8.2 | 0
73.09 | 16 | 4.5 | 0 | 0 | 0 | 0.3 | 0.07 | 1 | 1 | 4 | 0.04 | 0 | 0 | 0 | 0 | 0 | 0 | 0 | 0 | 0 | 0 | 0 | 221 | 50 | 0.005133497 | 7.8 | 0
73.09 | 16 | 4.5 | 0 | 0 | 0 | 0.3 | 0.07 | 1 | 1 | 4 | 0.04 | 0 | 0 | 0 | 0 | 0 | 0 | 0 | 0 | 0 | 0 | 0 | 263 | 50 | 0.008555828 | 7.8 | 0
73.09 | 16 | 4.5 | 0 | 0 | 0 | 0.3 | 0.07 | 1 | 1 | 4 | 0.04 | 0 | 0 | 0 | 0 | 0 | 0 | 0 | 0 | 0 | 0 | 0 | 251 | 50 | 0.01711166 | 7.8 | 0
73.09 | 16 | 4.5 | 0 | 0 | 0 | 0.3 | 0.07 | 1 | 1 | 4 | 0.04 | 0 | 0 | 0 | 0 | 0 | 0 | 0 | 0 | 0 | 0 | 0 | 281 | 50 | 0.08555828 | 7.8 | 0
73.09 | 16 | 4.5 | 0 | 0 | 0 | 0.3 | 0.07 | 1 | 1 | 4 | 0.04 | 0 | 0 | 0 | 0 | 0 | 0 | 0 | 0 | 0 | 0 | 0 | 1516 | 50 | 0.546 | 8.2 | 0
55.078 | 20 | 18 | 6 | 0 | 0.2 | 0 | 0.02 | 0.002 | 0 | 0.7 | 0 | 0 | 0 | 0 | 0 | 0 | 0 | 0 | 0 | 0 | 0 | 0 | 840 | 50 | 0.005133497 | 7.8 | 0
55.078 | 20 | 18 | 6 | 0 | 0.2 | 0 | 0.02 | 0.002 | 0 | 0.7 | 0 | 0 | 0 | 0 | 0 | 0 | 0 | 0 | 0 | 0 | 0 | 0 | 830 | 50 | 0.008555828 | 7.8 | 0
55.078 | 20 | 18 | 6 | 0 | 0.2 | 0 | 0.02 | 0.002 | 0 | 0.7 | 0 | 0 | 0 | 0 | 0 | 0 | 0 | 0 | 0 | 0 | 0 | 0 | 821 | 50 | 0.01711166 | 7.8 | 0
55.078 | 20 | 18 | 6 | 0 | 0.2 | 0 | 0.02 | 0.002 | 0 | 0.7 | 0 | 0 | 0 | 0 | 0 | 0 | 0 | 0 | 0 | 0 | 0 | 0 | 785 | 50 | 0.08555828 | 7.8 | 0
55.078 | 20 | 18 | 6 | 0 | 0.2 | 0 | 0.02 | 0.002 | 0 | 0.7 | 0 | 0 | 0 | 0 | 0 | 0 | 0 | 0 | 0 | 0 | 0 | 0 | 813 | 50 | 0.546 | 8.2 | 0
44.585 | 25 | 22 | 7 | 0 | 0.5 | 0 | 0.015 | 0 | 0.5 | 0.4 | 0 | 0 | 0 | 0 | 0 | 0 | 0 | 0 | 0 | 0 | 0 | 0 | 979 | 50 | 0.005133497 | 7.8 | 0
44.585 | 25 | 22 | 7 | 0 | 0.5 | 0 | 0.015 | 0 | 0.5 | 0.4 | 0 | 0 | 0 | 0 | 0 | 0 | 0 | 0 | 0 | 0 | 0 | 0 | 975 | 50 | 0.008555828 | 7.8 | 0
44.585 | 25 | 22 | 7 | 0 | 0.5 | 0 | 0.015 | 0 | 0.5 | 0.4 | 0 | 0 | 0 | 0 | 0 | 0 | 0 | 0 | 0 | 0 | 0 | 0 | 972 | 50 | 0.01711166 | 7.8 | 0
44.585 | 25 | 22 | 7 | 0 | 0.5 | 0 | 0.015 | 0 | 0.5 | 0.4 | 0 | 0 | 0 | 0 | 0 | 0 | 0 | 0 | 0 | 0 | 0 | 0 | 908 | 50 | 0.08555828 | 7.8 | 0
44.585 | 25 | 22 | 7 | 0 | 0.5 | 0 | 0.015 | 0 | 0.5 | 0.4 | 0 | 0 | 0 | 0 | 0 | 0 | 0 | 0 | 0 | 0 | 0 | 0 | 883 | 50 | 0.546 | 8.2 | 0
45.988 | 21 | 25 | 6 | 0 | 0.2 | 0 | 0.01 | 0.002 | 0.9 | 0.9 | 0 | 0 | 0 | 0 | 0 | 0 | 0 | 0 | 0 | 0 | 0 | 0 | 917 | 50 | 0.005133497 | 7.8 | 0
45.988 | 21 | 25 | 6 | 0 | 0.2 | 0 | 0.01 | 0.002 | 0.9 | 0.9 | 0 | 0 | 0 | 0 | 0 | 0 | 0 | 0 | 0 | 0 | 0 | 0 | 867 | 50 | 0.008555828 | 7.8 | 0
45.988 | 21 | 25 | 6 | 0 | 0.2 | 0 | 0.01 | 0.002 | 0.9 | 0.9 | 0 | 0 | 0 | 0 | 0 | 0 | 0 | 0 | 0 | 0 | 0 | 0 | 738 | 50 | 0.01711166 | 7.8 | 0
45.988 | 21 | 25 | 6 | 0 | 0.2 | 0 | 0.01 | 0.002 | 0.9 | 0.9 | 0 | 0 | 0 | 0 | 0 | 0 | 0 | 0 | 0 | 0 | 0 | 0 | 530 | 50 | 0.08555828 | 7.8 | 0
45.988 | 21 | 25 | 6 | 0 | 0.2 | 0 | 0.01 | 0.002 | 0.9 | 0.9 | 0 | 0 | 0 | 0 | 0 | 0 | 0 | 0 | 0 | 0 | 0 | 0 | 1060 | 50 | 0.546 | 8.2 | 0
31.48 | 27 | 32 | 6.5 | 0 | 0 | 0 | 0.02 | 0 | 2 | 1 | 0 | 0 | 0 | 0 | 0 | 0 | 0 | 0 | 0 | 0 | 0 | 0 | 997 | 50 | 0.005133497 | 7.8 | 0
31.48 | 27 | 32 | 6.5 | 0 | 0 | 0 | 0.02 | 0 | 2 | 1 | 0 | 0 | 0 | 0 | 0 | 0 | 0 | 0 | 0 | 0 | 0 | 0 | 980 | 50 | 0.008555828 | 7.8 | 0
31.48 | 27 | 32 | 6.5 | 0 | 0 | 0 | 0.02 | 0 | 2 | 1 | 0 | 0 | 0 | 0 | 0 | 0 | 0 | 0 | 0 | 0 | 0 | 0 | 973 | 50 | 0.01711166 | 7.8 | 0
31.48 | 27 | 32 | 6.5 | 0 | 0 | 0 | 0.02 | 0 | 2 | 1 | 0 | 0 | 0 | 0 | 0 | 0 | 0 | 0 | 0 | 0 | 0 | 0 | 933 | 50 | 0.08555828 | 7.8 | 0
31.48 | 27 | 32 | 6.5 | 0 | 0 | 0 | 0.02 | 0 | 2 | 1 | 0 | 0 | 0 | 0 | 0 | 0 | 0 | 0 | 0 | 0 | 0 | 0 | 883 | 50 | 0.546 | 8.2 | 0
37.18 | 19 | 33 | 2 | 0 | 0 | 2.5 | 0.02 | 0.4 | 0.4 | 3 | 0 | 0 | 0 | 0 | 2.5 | 0 | 0 | 0 | 0 | 0 | 0 | 0 | 912 | 50 | 0.005133497 | 7.8 | 0
37.18 | 19 | 33 | 2 | 0 | 0 | 2.5 | 0.02 | 0.4 | 0.4 | 3 | 0 | 0 | 0 | 0 | 2.5 | 0 | 0 | 0 | 0 | 0 | 0 | 0 | 631 | 50 | 0.008555828 | 7.8 | 0
37.18 | 19 | 33 | 2 | 0 | 0 | 2.5 | 0.02 | 0.4 | 0.4 | 3 | 0 | 0 | 0 | 0 | 2.5 | 0 | 0 | 0 | 0 | 0 | 0 | 0 | 761 | 50 | 0.01711166 | 7.8 | 0
37.18 | 19 | 33 | 2 | 0 | 0 | 2.5 | 0.02 | 0.4 | 0.4 | 3 | 0 | 0 | 0 | 0 | 2.5 | 0 | 0 | 0 | 0 | 0 | 0 | 0 | 830 | 50 | 0.08555828 | 7.8 | 0
37.18 | 19 | 33 | 2 | 0 | 0 | 2.5 | 0.02 | 0.4 | 0.4 | 3 | 0 | 0 | 0 | 0 | 2.5 | 0 | 0 | 0 | 0 | 0 | 0 | 0 | 538 | 50 | 0.546 | 8.2 | 0
66.375 | 25 | 4 | 4 | 0 | 0 | 0 | 0.025 | 0 | 0.4 | 0.2 | 0 | 0 | 0 | 0 | 0 | 0 | 0 | 0 | 0 | 0 | 0 | 0 | 1006 | 50 | 0.005133497 | 7.8 | 0
66.375 | 25 | 4 | 4 | 0 | 0 | 0 | 0.025 | 0 | 0.4 | 0.2 | 0 | 0 | 0 | 0 | 0 | 0 | 0 | 0 | 0 | 0 | 0 | 0 | 1003 | 50 | 0.008555828 | 7.8 | 0
66.375 | 25 | 4 | 4 | 0 | 0 | 0 | 0.025 | 0 | 0.4 | 0.2 | 0 | 0 | 0 | 0 | 0 | 0 | 0 | 0 | 0 | 0 | 0 | 0 | 942 | 50 | 0.01711166 | 7.8 | 0
66.375 | 25 | 4 | 4 | 0 | 0 | 0 | 0.025 | 0 | 0.4 | 0.2 | 0 | 0 | 0 | 0 | 0 | 0 | 0 | 0 | 0 | 0 | 0 | 0 | 940 | 50 | 0.08555828 | 7.8 | 0
66.375 | 25 | 4 | 4 | 0 | 0 | 0 | 0.025 | 0 | 0.4 | 0.2 | 0 | 0 | 0 | 0 | 0 | 0 | 0 | 0 | 0 | 0 | 0 | 0 | 721 | 50 | 0.546 | 8.2 | 0
66.68 | 22 | 6 | 3 | 0 | 0 | 0.3 | 0.02 | 0 | 1.5 | 0.2 | 0 | 0 | 0 | 0 | 0.3 | 0 | 0 | 0 | 0 | 0 | 0 | 0 | 885 | 50 | 0.005133497 | 7.8 | 0
66.68 | 22 | 6 | 3 | 0 | 0 | 0.3 | 0.02 | 0 | 1.5 | 0.2 | 0 | 0 | 0 | 0 | 0.3 | 0 | 0 | 0 | 0 | 0 | 0 | 0 | 855 | 50 | 0.008555828 | 7.8 | 0
66.68 | 22 | 6 | 3 | 0 | 0 | 0.3 | 0.02 | 0 | 1.5 | 0.2 | 0 | 0 | 0 | 0 | 0.3 | 0 | 0 | 0 | 0 | 0 | 0 | 0 | 872 | 50 | 0.01711166 | 7.8 | 0
66.68 | 22 | 6 | 3 | 0 | 0 | 0.3 | 0.02 | 0 | 1.5 | 0.2 | 0 | 0 | 0 | 0 | 0.3 | 0 | 0 | 0 | 0 | 0 | 0 | 0 | 851 | 50 | 0.08555828 | 7.8 | 0
66.68 | 22 | 6 | 3 | 0 | 0 | 0.3 | 0.02 | 0 | 1.5 | 0.2 | 0 | 0 | 0 | 0 | 0.3 | 0 | 0 | 0 | 0 | 0 | 0 | 0 | 629 | 50 | 0.546 | 8.2 | 0
69.819 | 18.92 | 8.51 | 0.35 | 0 | 0.036 | 0 | 0.057 | 0.46 | 1.59 | 0.21 | 0.035 | 0.013 | 0 | 0 | 0 | 0 | 0 | 0 | 0 | 0 | 0 | 0 | 265.5 | 25 | 0.5 | -0.301 | 0.5
69.595 | 18.87 | 8.59 | 0.36 | 0 | 0.11 | 0 | 0.044 | 0.46 | 1.77 | 0.16 | 0.034 | 0.007 | 0 | 0 | 0 | 0 | 0 | 0 | 0 | 0 | 0 | 0 | 328.5 | 25 | 0.5 | -0.301 | 0.5
69.601 | 18.8 | 8.63 | 0.38 | 0 | 0.16 | 0 | 0.043 | 0.41 | 1.78 | 0.16 | 0.028 | 0.008 | 0 | 0 | 0 | 0 | 0 | 0 | 0 | 0 | 0 | 0 | 532.3 | 25 | 0.5 | -0.301 | 0.5
58.389 | 17.38 | 20.15 | 0.02 | 0 | 0.036 | 0 | 0.03 | 0.13 | 3.84 | 0 | 0.014 | 0.011 | 0 | 0 | 0 | 0 | 0 | 0 | 0 | 0 | 0 | 0 | -65 | 25 | 0.6 | 7.68 | 0
57.048 | 17.68 | 20.43 | 0.08 | 0 | 0.3 | 0 | 0.025 | 0.19 | 4.22 | 0 | 0.017 | 0.01 | 0 | 0 | 0 | 0 | 0 | 0 | 0 | 0 | 0 | 0 | -25 | 25 | 0.6 | 7.68 | 0
56.458 | 17.95 | 19.9 | 1.03 | 0 | 0.031 | 0 | 0.035 | 0.19 | 4.38 | 0 | 0.016 | 0.01 | 0 | 0 | 0 | 0 | 0 | 0 | 0 | 0 | 0 | 0 | -40 | 25 | 0.6 | 7.68 | 0
58.152 | 16.42 | 19.9 | 1.03 | 0 | 0.155 | 0 | 0.007 | 0.22 | 4.08 | 0 | 0.02 | 0.016 | 0 | 0 | 0 | 0 | 0 | 0 | 0 | 0 | 0 | 0 | -15 | 25 | 0.6 | 7.68 | 0
57.41 | 16.86 | 19.98 | 1.03 | 0 | 0.27 | 0 | 0.024 | 0.33 | 4.06 | 0 | 0.02 | 0.016 | 0 | 0 | 0 | 0 | 0 | 0 | 0 | 0 | 0 | 0 | 65 | 25 | 0.6 | 7.68 | 0
56.765 | 16.86 | 20.54 | 1.01 | 0 | 0.29 | 0 | 0.025 | 0.17 | 4.31 | 0 | 0.018 | 0.012 | 0 | 0 | 0 | 0 | 0 | 0 | 0 | 0 | 0 | 0 | 50 | 25 | 0.6 | 7.68 | 0
57.002 | 16.34 | 19.16 | 2.98 | 0 | 0.034 | 0 | 0.021 | 0.18 | 4.25 | 0 | 0.019 | 0.014 | 0 | 0 | 0 | 0 | 0 | 0 | 0 | 0 | 0 | 0 | 20 | 25 | 0.6 | 7.68 | 0
56.337 | 16.7 | 19.65 | 2.92 | 0 | 0.149 | 0 | 0.008 | 0.14 | 4.06 | 0 | 0.017 | 0.019 | 0 | 0 | 0 | 0 | 0 | 0 | 0 | 0 | 0 | 0 | 85 | 25 | 0.6 | 7.68 | 0
55.529 | 16.8 | 20.05 | 2.94 | 0 | 0.291 | 0 | 0.012 | 0.27 | 4.07 | 0 | 0.02 | 0.018 | 0 | 0 | 0 | 0 | 0 | 0 | 0 | 0 | 0 | 0 | 80 | 25 | 0.6 | 7.68 | 0
55.286 | 16.58 | 20.29 | 2.72 | 0 | 0.31 | 0 | 0.025 | 0.23 | 4.53 | 0 | 0.019 | 0.01 | 0 | 0 | 0 | 0 | 0 | 0 | 0 | 0 | 0 | 0 | 95 | 25 | 0.6 | 7.68 | 0
52.998 | 22.58 | 19.88 | 0.05 | 0 | 0.054 | 0 | 0.012 | 0.13 | 4.28 | 0 | 0.007 | 0.009 | 0 | 0 | 0 | 0 | 0 | 0 | 0 | 0 | 0 | 0 | -30 | 25 | 0.6 | 7.68 | 0
52.277 | 22.46 | 20.27 | 0.1 | 0 | 0.39 | 0 | 0.017 | 0.14 | 4.33 | 0 | 0.008 | 0.008 | 0 | 0 | 0 | 0 | 0 | 0 | 0 | 0 | 0 | 0 | 50 | 25 | 0.6 | 7.68 | 0
52.124 | 22.13 | 20.3 | 0.99 | 0 | 0.054 | 0 | 0.02 | 0.16 | 4.2 | 0 | 0.015 | 0.007 | 0 | 0 | 0 | 0 | 0 | 0 | 0 | 0 | 0 | 0 | -10 | 25 | 0.6 | 7.68 | 0
52.193 | 22.52 | 19.85 | 1.07 | 0 | 0.155 | 0 | 0.008 | 0.15 | 4.02 | 0 | 0.016 | 0.018 | 0 | 0 | 0 | 0 | 0 | 0 | 0 | 0 | 0 | 0 | 35 | 25 | 0.6 | 7.68 | 0
51.852 | 22.72 | 19.95 | 1.02 | 0 | 0.412 | 0 | 0.011 | 0.2 | 3.8 | 0 | 0.02 | 0.015 | 0 | 0 | 0 | 0 | 0 | 0 | 0 | 0 | 0 | 0 | 200 | 25 | 0.6 | 7.68 | 0
50.374 | 22.41 | 19.96 | 2.64 | 0 | 0.067 | 0 | 0.025 | 0.21 | 4.29 | 0 | 0.013 | 0.011 | 0 | 0 | 0 | 0 | 0 | 0 | 0 | 0 | 0 | 0 | 125 | 25 | 0.6 | 7.68 | 0
50.113 | 22.84 | 20.05 | 2.85 | 0 | 0.159 | 0 | 0.012 | 0.14 | 3.8 | 0 | 0.017 | 0.019 | 0 | 0 | 0 | 0 | 0 | 0 | 0 | 0 | 0 | 0 | 170 | 25 | 0.6 | 7.68 | 0
49.662 | 22.35 | 20.39 | 2.73 | 0 | 0.31 | 0 | 0.022 | 0.16 | 4.35 | 0 | 0.015 | 0.011 | 0 | 0 | 0 | 0 | 0 | 0 | 0 | 0 | 0 | 0 | 920 | 25 | 0.6 | 7.68 | 0
50.079 | 22.52 | 19.95 | 2.96 | 0 | 0.455 | 0 | 0.02 | 0.23 | 3.75 | 0 | 0.019 | 0.017 | 0 | 0 | 0 | 0 | 0 | 0 | 0 | 0 | 0 | 0 | 940 | 25 | 0.6 | 7.68 | 0
68.534 | 16.3 | 14.4 | 0 | 0 | 0 | 0 | 0.006 | 0.33 | 0.43 | 0 | 0 | 0 | 0 | 0 | 0 | 0 | 0 | 0 | 0 | 0 | 0 | 0 | 77.7 | 60 | 0.1 | 7 | 0
66.475 | 16.3 | 14 | 0 | 2.49 | 0 | 0 | 0.005 | 0.4 | 0.33 | 0 | 0 | 0 | 0 | 0 | 0 | 0 | 0 | 0 | 0 | 0 | 0 | 0 | 214.3 | 60 | 0.1 | 7 | 0
63.874 | 16.5 | 14.1 | 0 | 4.81 | 0 | 0 | 0.006 | 0.41 | 0.3 | 0 | 0 | 0 | 0 | 0 | 0 | 0 | 0 | 0 | 0 | 0 | 0 | 0 | 297.1 | 60 | 0.1 | 7 | 0
66.475 | 16.3 | 14 | 0 | 2.49 | 0 | 0 | 0.005 | 0.4 | 0.33 | 0 | 0 | 0 | 0 | 0 | 0 | 0 | 0 | 0 | 0 | 0 | 0 | 0 | 58.83777 | 60 | 0.1 | 1 | 0
63.874 | 16.5 | 14.1 | 0 | 4.81 | 0 | 0 | 0.006 | 0.41 | 0.3 | 0 | 0 | 0 | 0 | 0 | 0 | 0 | 0 | 0 | 0 | 0 | 0 | 0 | 121.3075 | 60 | 0.1 | 1 | 0
60.344 | 16.17 | 14.1 | 0 | 8.66 | 0 | 0 | 0.006 | 0.4 | 0.32 | 0 | 0 | 0 | 0 | 0 | 0 | 0 | 0 | 0 | 0 | 0 | 0 | 0 | 208.4746 | 60 | 0.1 | 1 | 0
56.644 | 16.22 | 14 | 0 | 12.4 | 0 | 0 | 0.006 | 0.43 | 0.3 | 0 | 0 | 0 | 0 | 0 | 0 | 0 | 0 | 0 | 0 | 0 | 0 | 0 | 252.0581 | 60 | 0.1 | 1 | 0
66.475 | 16.3 | 14 | 0 | 2.49 | 0 | 0 | 0.005 | 0.4 | 0.33 | 0 | 0 | 0 | 0 | 0 | 0 | 0 | 0 | 0 | 0 | 0 | 0 | 0 | 122.9008 | 60 | 0.2 | 1 | 0
63.874 | 16.5 | 14.1 | 0 | 4.81 | 0 | 0 | 0.006 | 0.41 | 0.3 | 0 | 0 | 0 | 0 | 0 | 0 | 0 | 0 | 0 | 0 | 0 | 0 | 0 | 185.4962 | 60 | 0.2 | 1 | 0
60.344 | 16.17 | 14.1 | 0 | 8.66 | 0 | 0 | 0.006 | 0.4 | 0.32 | 0 | 0 | 0 | 0 | 0 | 0 | 0 | 0 | 0 | 0 | 0 | 0 | 0 | 286.2595 | 60 | 0.2 | 1 | 0
56.644 | 16.22 | 14 | 0 | 12.4 | 0 | 0 | 0.006 | 0.43 | 0.3 | 0 | 0 | 0 | 0 | 0 | 0 | 0 | 0 | 0 | 0 | 0 | 0 | 0 | 315.2672 | 60 | 0.2 | 1 | 0
72.069 | 16.62 | 8.46 | 0.21 | 0 | 0 | 0 | 0.054 | 0.56 | 1.78 | 0.21 | 0.03 | 0.007 | 0 | 0 | 0 | 0 | 0 | 0 | 0 | 0 | 0 | 0 | 455 | 80 | 0.0007 | 7 | 0
47.753 | 18.5 | 31.79 | 0.2 | 0 | 0 | 0 | 0.023 | 0.39 | 0.7 | 0.64 | 0 | 0.004 | 0 | 0 | 0 | 0 | 0 | 0 | 0 | 0 | 0 | 0 | 505 | 80 | 0.0007 | 7 | 0
9.719 | 15.5 | 73.86 | 0 | 0 | 0 | 0 | 0.04 | 0.26 | 0.31 | 0.31 | 0 | 0.001 | 0 | 0 | 0 | 0 | 0 | 0 | 0 | 0 | 0 | 0 | 605 | 80 | 0.0007 | 7 | 0
72.069 | 16.62 | 8.46 | 0.21 | 0 | 0 | 0 | 0.054 | 0.56 | 1.78 | 0.21 | 0.03 | 0.007 | 0 | 0 | 0 | 0 | 0 | 0 | 0 | 0 | 0 | 0 | 170 | 80 | 0.0007 | 7 | 0
47.753 | 18.5 | 31.79 | 0.2 | 0 | 0 | 0 | 0.023 | 0.39 | 0.7 | 0.64 | 0 | 0.004 | 0 | 0 | 0 | 0 | 0 | 0 | 0 | 0 | 0 | 0 | 245 | 80 | 0.0007 | 7 | 0
9.719 | 15.5 | 73.86 | 0 | 0 | 0 | 0 | 0.04 | 0.26 | 0.31 | 0.31 | 0 | 0.001 | 0 | 0 | 0 | 0 | 0 | 0 | 0 | 0 | 0 | 0 | 305 | 80 | 0.0007 | 7 | 0
53.167 | 20.14 | 24.75 | 0.08 | 0 | 0.01 | 0 | 0.003 | 0.53 | 1.31 | 0 | 0.01 | 0.003 | 0 | 0 | 0 | 0 | 0 | 0 | 0 | 0 | 0 | 0 | 320.36 | 40 | 1 | 7 | 0
53.102 | 20.14 | 24.75 | 0.08 | 0 | 0.064 | 0 | 0.014 | 0.53 | 1.31 | 0 | 0.01 | 0.003 | 0 | 0 | 0 | 0 | 0 | 0 | 0 | 0 | 0 | 0 | 455.25 | 40 | 1 | 7 | 0
52.927 | 20.03 | 24.87 | 0.04 | 0 | 0.13 | 0 | 0.014 | 0.55 | 1.43 | 0 | 0.009 | 0.003 | 0 | 0 | 0 | 0 | 0 | 0 | 0 | 0 | 0 | 0 | 477.04 | 40 | 1 | 7 | 0
52.917 | 19.96 | 24.9 | 0.04 | 0 | 0.18 | 0 | 0.013 | 0.55 | 1.43 | 0 | 0.01 | 0.003 | 0 | 0 | 0 | 0 | 0 | 0 | 0 | 0 | 0 | 0 | 654.47 | 40 | 1 | 7 | 0
53.167 | 20.14 | 24.75 | 0.08 | 0 | 0.01 | 0 | 0.003 | 0.53 | 1.31 | 0 | 0.01 | 0.003 | 0 | 0 | 0 | 0 | 0 | 0 | 0 | 0 | 0 | 0 | 251.84 | 50 | 1 | 7 | 0
53.102 | 20.14 | 24.75 | 0.08 | 0 | 0.064 | 0 | 0.014 | 0.53 | 1.31 | 0 | 0.01 | 0.003 | 0 | 0 | 0 | 0 | 0 | 0 | 0 | 0 | 0 | 0 | 269.12 | 50 | 1 | 7 | 0
52.927 | 20.03 | 24.87 | 0.04 | 0 | 0.13 | 0 | 0.014 | 0.55 | 1.43 | 0 | 0.009 | 0.003 | 0 | 0 | 0 | 0 | 0 | 0 | 0 | 0 | 0 | 0 | 338.25 | 50 | 1 | 7 | 0
52.917 | 19.96 | 24.9 | 0.04 | 0 | 0.18 | 0 | 0.013 | 0.55 | 1.43 | 0 | 0.01 | 0.003 | 0 | 0 | 0 | 0 | 0 | 0 | 0 | 0 | 0 | 0 | 382.97 | 50 | 1 | 7 | 0
49.452 | 19.2 | 24.86 | 4.5 | 0 | 0.015 | 0 | 0.003 | 0.54 | 1.42 | 0 | 0.01 | 0.003 | 0 | 0 | 0 | 0 | 0 | 0 | 0 | 0 | 0 | 0 | 439.7 | 75 | 1 | 7 | 0
48.739 | 19.85 | 24.86 | 4.5 | 0 | 0.061 | 0 | 0.02 | 0.54 | 1.42 | 0 | 0.01 | 0.003 | 0 | 0 | 0 | 0 | 0 | 0 | 0 | 0 | 0 | 0 | 457.9 | 75 | 1 | 7 | 0
48.536 | 19.87 | 24.95 | 4.55 | 0 | 0.13 | 0 | 0.015 | 0.49 | 1.45 | 0 | 0.009 | 0.003 | 0 | 0 | 0 | 0 | 0 | 0 | 0 | 0 | 0 | 0 | 583.31 | 75 | 1 | 7 | 0
48.377 | 19.83 | 24.99 | 4.59 | 0 | 0.21 | 0 | 0.014 | 0.54 | 1.44 | 0 | 0.009 | 0.003 | 0 | 0 | 0 | 0 | 0 | 0 | 0 | 0 | 0 | 0 | 740.08 | 75 | 1 | 7 | 0
49.452 | 19.2 | 24.86 | 4.5 | 0 | 0.015 | 0 | 0.003 | 0.54 | 1.42 | 0 | 0.01 | 0.003 | 0 | 0 | 0 | 0 | 0 | 0 | 0 | 0 | 0 | 0 | 379.7 | 90 | 1 | 7 | 0
48.739 | 19.85 | 24.86 | 4.5 | 0 | 0.061 | 0 | 0.02 | 0.54 | 1.42 | 0 | 0.01 | 0.003 | 0 | 0 | 0 | 0 | 0 | 0 | 0 | 0 | 0 | 0 | 361.42 | 90 | 1 | 7 | 0
48.536 | 19.87 | 24.95 | 4.55 | 0 | 0.13 | 0 | 0.015 | 0.49 | 1.45 | 0 | 0.009 | 0.003 | 0 | 0 | 0 | 0 | 0 | 0 | 0 | 0 | 0 | 0 | 436.55 | 90 | 1 | 7 | 0
48.377 | 19.83 | 24.99 | 4.59 | 0 | 0.21 | 0 | 0.014 | 0.54 | 1.44 | 0 | 0.009 | 0.003 | 0 | 0 | 0 | 0 | 0 | 0 | 0 | 0 | 0 | 0 | 450.76 | 90 | 1 | 7 | 0
67.041 | 21.89 | 5.57 | 3.22 | 0 | 0.047 | 0 | 0.014 | 0.49 | 1.72 | 0 | 0.004 | 0.004 | 0 | 0 | 0 | 0 | 0 | 0 | 0 | 0 | 0 | 0 | 190.77 | 60 | 0.9 | 7 | 0
67.213 | 21.72 | 5.58 | 3.16 | 0 | 0.077 | 0 | 0.012 | 0.49 | 1.74 | 0 | 0.004 | 0.004 | 0 | 0 | 0 | 0 | 0 | 0 | 0 | 0 | 0 | 0 | 225.31 | 60 | 0.9 | 7 | 0
66.839 | 21.92 | 5.6 | 3.22 | 0 | 0.123 | 0 | 0.01 | 0.51 | 1.77 | 0 | 0.004 | 0.004 | 0 | 0 | 0 | 0 | 0 | 0 | 0 | 0 | 0 | 0 | 226.23 | 60 | 0.9 | 7 | 0
66.908 | 21.75 | 5.56 | 3.3 | 0 | 0.137 | 0 | 0.016 | 0.49 | 1.83 | 0 | 0.004 | 0.005 | 0 | 0 | 0 | 0 | 0 | 0 | 0 | 0 | 0 | 0 | 277.95 | 60 | 0.9 | 7 | 0
67.24 | 21.7 | 5.51 | 3.14 | 0 | 0.164 | 0 | 0.008 | 0.5 | 1.73 | 0 | 0.004 | 0.004 | 0 | 0 | 0 | 0 | 0 | 0 | 0 | 0 | 0 | 0 | 352.91 | 60 | 0.9 | 7 | 0
67.17 | 21.7 | 5.51 | 3.16 | 0 | 0.238 | 0 | 0.015 | 0.5 | 1.7 | 0 | 0.003 | 0.004 | 0 | 0 | 0 | 0 | 0 | 0 | 0 | 0 | 0 | 0 | 724.53 | 60 | 0.9 | 7 | 0
67.041 | 21.89 | 5.57 | 3.22 | 0 | 0.047 | 0 | 0.014 | 0.49 | 1.72 | 0 | 0.004 | 0.004 | 0 | 0 | 0 | 0 | 0 | 0 | 0 | 0 | 0 | 0 | 156.33 | 60 | 0.9 | 7 | 0
67.213 | 21.72 | 5.58 | 3.16 | 0 | 0.077 | 0 | 0.012 | 0.49 | 1.74 | 0 | 0.004 | 0.004 | 0 | 0 | 0 | 0 | 0 | 0 | 0 | 0 | 0 | 0 | 169.92 | 60 | 0.9 | 7 | 0
66.839 | 21.92 | 5.6 | 3.22 | 0 | 0.123 | 0 | 0.01 | 0.51 | 1.77 | 0 | 0.004 | 0.004 | 0 | 0 | 0 | 0 | 0 | 0 | 0 | 0 | 0 | 0 | 163.34 | 60 | 0.9 | 7 | 0
66.908 | 21.75 | 5.56 | 3.3 | 0 | 0.137 | 0 | 0.016 | 0.49 | 1.83 | 0 | 0.004 | 0.005 | 0 | 0 | 0 | 0 | 0 | 0 | 0 | 0 | 0 | 0 | 186.61 | 60 | 0.9 | 7 | 0
67.24 | 21.7 | 5.51 | 3.14 | 0 | 0.164 | 0 | 0.008 | 0.5 | 1.73 | 0 | 0.004 | 0.004 | 0 | 0 | 0 | 0 | 0 | 0 | 0 | 0 | 0 | 0 | 243.61 | 60 | 0.9 | 7 | 0
67.17 | 21.7 | 5.51 | 3.16 | 0 | 0.238 | 0 | 0.015 | 0.5 | 1.7 | 0 | 0.003 | 0.004 | 0 | 0 | 0 | 0 | 0 | 0 | 0 | 0 | 0 | 0 | 461.75 | 60 | 0.9 | 7 | 0
66.908 | 21.75 | 5.56 | 3.3 | 0 | 0.137 | 0 | 0.016 | 0.49 | 1.83 | 0 | 0.004 | 0.005 | 0 | 0 | 0 | 0 | 0 | 0 | 0 | 0 | 0 | 0 | 256.93 | 60 | 0.9 | 7 | 0
66.908 | 21.75 | 5.56 | 3.3 | 0 | 0.137 | 0 | 0.016 | 0.49 | 1.83 | 0 | 0.004 | 0.005 | 0 | 0 | 0 | 0 | 0 | 0 | 0 | 0 | 0 | 0 | 243.35 | 60 | 0.9 | 7 | 0
66.908 | 21.75 | 5.56 | 3.3 | 0 | 0.137 | 0 | 0.016 | 0.49 | 1.83 | 0 | 0.004 | 0.005 | 0 | 0 | 0 | 0 | 0 | 0 | 0 | 0 | 0 | 0 | 160.4 | 60 | 0.9 | 7 | 0
66.908 | 21.75 | 5.56 | 3.3 | 0 | 0.137 | 0 | 0.016 | 0.49 | 1.83 | 0 | 0.004 | 0.005 | 0 | 0 | 0 | 0 | 0 | 0 | 0 | 0 | 0 | 0 | 88.43 | 60 | 0.9 | 7 | 0
66.908 | 21.75 | 5.56 | 3.3 | 0 | 0.137 | 0 | 0.016 | 0.49 | 1.83 | 0 | 0.004 | 0.005 | 0 | 0 | 0 | 0 | 0 | 0 | 0 | 0 | 0 | 0 | 58.67 | 60 | 0.9 | 7 | 0
61.679 | 25.92 | 5.9 | 3.19 | 0 | 0.2 | 0 | 0.03 | 0.47 | 0.96 | 1.62 | 0.024 | 0.007 | 0 | 0 | 0 | 0 | 0 | 0 | 0 | 0 | 0 | 0 | 322 | 65 | 0.62 | 7 | 0
61.679 | 25.92 | 5.9 | 3.19 | 0 | 0.2 | 0 | 0.03 | 0.47 | 0.96 | 1.62 | 0.024 | 0.007 | 0 | 0 | 0 | 0 | 0 | 0 | 0 | 0 | 0 | 0 | 255 | 65 | 0.62 | 7 | 0
61.679 | 25.92 | 5.9 | 3.19 | 0 | 0.2 | 0 | 0.03 | 0.47 | 0.96 | 1.62 | 0.024 | 0.007 | 0 | 0 | 0 | 0 | 0 | 0 | 0 | 0 | 0 | 0 | 209 | 65 | 0.62 | 7 | 0
61.679 | 25.92 | 5.9 | 3.19 | 0 | 0.2 | 0 | 0.03 | 0.47 | 0.96 | 1.62 | 0.024 | 0.007 | 0 | 0 | 0 | 0 | 0 | 0 | 0 | 0 | 0 | 0 | 176 | 65 | 0.62 | 7 | 0
65.885 | 20.8 | 11.7 | 0.22 | 0 | 0.025 | 0 | 0.05 | 0.7 | 0.6 | 0 | 0.01 | 0.01 | 0 | 0 | 0 | 0 | 0 | 0 | 0 | 0 | 0 | 0 | 547.7 | 27 | 0.5 | 0 | 0
66.856 | 20.9 | 10.5 | 0.22 | 0 | 0.054 | 0 | 0.05 | 0.7 | 0.7 | 0 | 0.01 | 0.01 | 0 | 0 | 0 | 0 | 0 | 0 | 0 | 0 | 0 | 0 | 562.99 | 27 | 0.5 | 0 | 0
68.218 | 20.8 | 9.2 | 0.23 | 0 | 0.082 | 0 | 0.05 | 0.7 | 0.7 | 0 | 0.01 | 0.01 | 0 | 0 | 0 | 0 | 0 | 0 | 0 | 0 | 0 | 0 | 625 | 27 | 0.5 | 0 | 0
69.102 | 21 | 8 | 0.23 | 0 | 0.098 | 0 | 0.05 | 0.8 | 0.7 | 0 | 0.01 | 0.01 | 0 | 0 | 0 | 0 | 0 | 0 | 0 | 0 | 0 | 0 | 682.64 | 27 | 0.5 | 0 | 0
70.315 | 20.6 | 7.4 | 0 | 0 | 0.17 | 0 | 0.015 | 1.1 | 0.4 | 0 | 0 | 0 | 0 | 0 | 0 | 0 | 0 | 0 | 0 | 0 | 0 | 0 | 726.74 | 27 | 0.5 | 0 | 0
70.572 | 20.5 | 7.2 | 0 | 0 | 0.17 | 0 | 0.058 | 1.1 | 0.4 | 0 | 0 | 0 | 0 | 0 | 0 | 0 | 0 | 0 | 0 | 0 | 0 | 0 | 765.17 | 27 | 0.5 | 0 | 0
64.23 | 17.4 | 13.2 | 2.57 | 0 | 0.16 | 0 | 0.019 | 0.64 | 1.73 | 0 | 0.021 | 0.03 | 0 | 0 | 0 | 0 | 0 | 0 | 0 | 0 | 0 | 0 | 500 | 25 | 0 | 0 | 0
64.23 | 17.4 | 13.2 | 2.57 | 0 | 0.16 | 0 | 0.019 | 0.64 | 1.73 | 0 | 0.021 | 0.03 | 0 | 0 | 0 | 0 | 0 | 0 | 0 | 0 | 0 | 0 | 720 | 25 | 3 | 7 | 0
64.23 | 17.4 | 13.2 | 2.57 | 0 | 0.16 | 0 | 0.019 | 0.64 | 1.73 | 0 | 0.021 | 0.03 | 0 | 0 | 0 | 0 | 0 | 0 | 0 | 0 | 0 | 0 | 500 | 25 | 4 | 7 | 0
64.23 | 17.4 | 13.2 | 2.57 | 0 | 0.16 | 0 | 0.019 | 0.64 | 1.73 | 0 | 0.021 | 0.03 | 0 | 0 | 0 | 0 | 0 | 0 | 0 | 0 | 0 | 0 | 350 | 25 | 6.2 | 7 | 0
59.3898 | 20.12 | 20.18 | 0.01 | 0.02 | 0.011 | 0 | 0.004 | 0.08 | 0.18 | 0 | 0.003 | 0.0022 | 0 | 0 | 0 | 0 | 0 | 0 | 0 | 0 | 0 | 0 | 239 | 22 | 0.5 | 1 | 0
82.37 | 16.35 | 0.17 | 0.02 | 0 | 0 | 0 | 0.094 | 0.32 | 0.56 | 0.08 | 0.026 | 0.01 | 0 | 0 | 0 | 0 | 0 | 0 | 0 | 0 | 0 | 0 | -185 | 25 | 1 | 7 | 0
82.37 | 16.35 | 0.17 | 0.02 | 0 | 0 | 0 | 0.094 | 0.32 | 0.56 | 0.08 | 0.026 | 0.01 | 0 | 0 | 0 | 0 | 0 | 0 | 0 | 0 | 0 | 0 | -130 | 25 | 1 | 7 | 0
82.37 | 16.35 | 0.17 | 0.02 | 0 | 0 | 0 | 0.094 | 0.32 | 0.56 | 0.08 | 0.026 | 0.01 | 0 | 0 | 0 | 0 | 0 | 0 | 0 | 0 | 0 | 0 | -100 | 25 | 1 | 7 | 0
82.37 | 16.35 | 0.17 | 0.02 | 0 | 0 | 0 | 0.094 | 0.32 | 0.56 | 0.08 | 0.026 | 0.01 | 0 | 0 | 0 | 0 | 0 | 0 | 0 | 0 | 0 | 0 | -35 | 25 | 1 | 7 | 0
71.07 | 18.1 | 8.22 | 0.36 | 0 | 0 | 0 | 0.079 | 0.56 | 1.33 | 0.22 | 0.027 | 0.034 | 0 | 0 | 0 | 0 | 0 | 0 | 0 | 0 | 0 | 0 | -50 | 25 | 1 | 7 | 0
71.07 | 18.1 | 8.22 | 0.36 | 0 | 0 | 0 | 0.079 | 0.56 | 1.33 | 0.22 | 0.027 | 0.034 | 0 | 0 | 0 | 0 | 0 | 0 | 0 | 0 | 0 | 0 | -20 | 25 | 1 | 7 | 0
71.07 | 18.1 | 8.22 | 0.36 | 0 | 0 | 0 | 0.079 | 0.56 | 1.33 | 0.22 | 0.027 | 0.034 | 0 | 0 | 0 | 0 | 0 | 0 | 0 | 0 | 0 | 0 | 50 | 25 | 1 | 7 | 0
71.07 | 18.1 | 8.22 | 0.36 | 0 | 0 | 0 | 0.079 | 0.56 | 1.33 | 0.22 | 0.027 | 0.034 | 0 | 0 | 0 | 0 | 0 | 0 | 0 | 0 | 0 | 0 | 65 | 25 | 1 | 7 | 0
63.115 | 17.95 | 0.07 | 0 | 0 | 0.03 | 0 | 0.022 | 0.34 | 18.25 | 0.2 | 0.012 | 0.011 | 0 | 0 | 0 | 0 | 0 | 0 | 0 | 0 | 0 | 0 | 26.83 | 25 | 0.01711166 | 5 | 0
63.164 | 17.88 | 0.07 | 0 | 0 | 0.1 | 0 | 0.026 | 0.32 | 18.2 | 0.22 | 0.006 | 0.014 | 0 | 0 | 0 | 0 | 0 | 0 | 0 | 0 | 0 | 0 | 49.87 | 25 | 0.01711166 | 5 | 0
63.07 | 17.88 | 0.07 | 0 | 0 | 0.18 | 0 | 0.027 | 0.38 | 18.14 | 0.23 | 0.006 | 0.017 | 0 | 0 | 0 | 0 | 0 | 0 | 0 | 0 | 0 | 0 | 107.73 | 25 | 0.01711166 | 5 | 0
62.871 | 17.88 | 0.08 | 0 | 0 | 0.33 | 0 | 0.03 | 0.37 | 18.2 | 0.22 | 0.009 | 0.01 | 0 | 0 | 0 | 0 | 0 | 0 | 0 | 0 | 0 | 0 | 265.77 | 25 | 0.01711166 | 5 | 0
62.778 | 18.1 | 0.08 | 0 | 0 | 0.4 | 0 | 0.032 | 0.37 | 18 | 0.22 | 0.011 | 0.009 | 0 | 0 | 0 | 0 | 0 | 0 | 0 | 0 | 0 | 0 | 306.39 | 25 | 0.01711166 | 5 | 0
63.201 | 17.83 | 0.08 | 0 | 0 | 0.52 | 0 | 0.038 | 0.29 | 17.8 | 0.22 | 0.009 | 0.012 | 0 | 0 | 0 | 0 | 0 | 0 | 0 | 0 | 0 | 0 | 334.86 | 25 | 0.01711166 | 5 | 0
62.042 | 18.25 | 0.07 | 0 | 0 | 0.69 | 0 | 0.037 | 0.4 | 18.25 | 0.24 | 0.008 | 0.013 | 0 | 0 | 0 | 0 | 0 | 0 | 0 | 0 | 0 | 0 | 398.91 | 25 | 0.01711166 | 5 | 0
53.127 | 20.14 | 24.75 | 0.08 | 0 | 0.01 | 0 | 0.003 | 0.53 | 1.31 | 0.037 | 0.01 | 0.003 | 0 | 0 | 0 | 0 | 0 | 0 | 0 | 0 | 0 | 0 | 324.73 | 40 | 1 | 7 | 0
53.062 | 20.14 | 24.75 | 0.08 | 0 | 0.064 | 0 | 0.014 | 0.53 | 1.31 | 0.037 | 0.01 | 0.003 | 0 | 0 | 0 | 0 | 0 | 0 | 0 | 0 | 0 | 0 | 424.28 | 40 | 1 | 7 | 0
52.888 | 20.03 | 24.87 | 0.04 | 0 | 0.13 | 0 | 0.014 | 0.55 | 1.43 | 0.036 | 0.009 | 0.003 | 0 | 0 | 0 | 0 | 0 | 0 | 0 | 0 | 0 | 0 | 491 | 40 | 1 | 7 | 0
52.878 | 19.96 | 24.9 | 0.04 | 0 | 0.18 | 0 | 0.013 | 0.55 | 1.43 | 0.036 | 0.01 | 0.003 | 0 | 0 | 0 | 0 | 0 | 0 | 0 | 0 | 0 | 0 | 664.19 | 40 | 1 | 7 | 0
48.759 | 19.85 | 24.86 | 4.5 | 0 | 0.015 | 0 | 0.003 | 0.54 | 1.42 | 0.04 | 0.01 | 0.003 | 0 | 0 | 0 | 0 | 0 | 0 | 0 | 0 | 0 | 0 | 441.12 | 75 | 1 | 7 | 0
48.696 | 19.85 | 24.86 | 4.5 | 0 | 0.061 | 0 | 0.02 | 0.54 | 1.42 | 0.04 | 0.01 | 0.003 | 0 | 0 | 0 | 0 | 0 | 0 | 0 | 0 | 0 | 0 | 443.98 | 75 | 1 | 7 | 0
48.494 | 19.87 | 24.95 | 4.55 | 0 | 0.13 | 0 | 0.015 | 0.49 | 1.45 | 0.039 | 0.009 | 0.003 | 0 | 0 | 0 | 0 | 0 | 0 | 0 | 0 | 0 | 0 | 589.29 | 75 | 1 | 7 | 0
48.332 | 19.83 | 24.99 | 4.59 | 0 | 0.21 | 0 | 0.014 | 0.54 | 1.44 | 0.042 | 0.009 | 0.003 | 0 | 0 | 0 | 0 | 0 | 0 | 0 | 0 | 0 | 0 | 751.98 | 75 | 1 | 7 | 0
52.208 | 20.06 | 25.58 | 0.01 | 0 | 0 | 0 | 0.053 | 0.54 | 1.53 | 0 | 0.009 | 0.01 | 0 | 0 | 0 | 0 | 0 | 0 | 0 | 0 | 0 | 0 | 0 | 25 | 1 | 0 | 0
51.044 | 19.99 | 25.88 | 1.05 | 0 | 0 | 0 | 0.057 | 0.48 | 1.48 | 0 | 0.009 | 0.01 | 0 | 0 | 0 | 0 | 0 | 0 | 0 | 0 | 0 | 0 | 0 | 25 | 1 | 0 | 0
49.277 | 20.16 | 25.52 | 2.97 | 0 | 0 | 0 | 0.064 | 0.52 | 1.47 | 0 | 0.009 | 0.01 | 0 | 0 | 0 | 0 | 0 | 0 | 0 | 0 | 0 | 0 | 850 | 25 | 1 | 0 | 0
47.343 | 19.96 | 25.66 | 5.06 | 0 | 0 | 0 | 0.059 | 0.46 | 1.44 | 0 | 0.008 | 0.01 | 0 | 0 | 0 | 0 | 0 | 0 | 0 | 0 | 0 | 0 | 850 | 25 | 1 | 0 | 0
0 | 100 | 0 | 0 | 0 | 0 | 0 | 0 | 0 | 0 | 0 | 0 | 0 | 0 | 0 | 0 | 0 | 0 | 0 | 0 | 0 | 0 | 0 | 830 | 25 | 1 | 0 | 0
0 | 0 | 100 | 0 | 0 | 0 | 0 | 0 | 0 | 0 | 0 | 0 | 0 | 0 | 0 | 0 | 0 | 0 | 0 | 0 | 0 | 0 | 0 | -150 | 25 | 1 | 0 | 0
55 | 20 | 25 | 0 | 0 | 0 | 0 | 0 | 0 | 0 | 0 | 0 | 0 | 0 | 0 | 0 | 0 | 0 | 0 | 0 | 0 | 0 | 0 | 0 | 25 | 1 | 0 | 0
50 | 20 | 25 | 5 | 0 | 0 | 0 | 0 | 0 | 0 | 0 | 0 | 0 | 0 | 0 | 0 | 0 | 0 | 0 | 0 | 0 | 0 | 0 | 850 | 25 | 1 | 0 | 0
85 | 15 | 0 | 0 | 0 | 0 | 0 | 0 | 0 | 0 | 0 | 0 | 0 | 0 | 0 | 0 | 0 | 0 | 0 | 0 | 0 | 0 | 0 | -100 | 25 | 1 | 0 | 0
80 | 20 | 0 | 0 | 0 | 0 | 0 | 0 | 0 | 0 | 0 | 0 | 0 | 0 | 0 | 0 | 0 | 0 | 0 | 0 | 0 | 0 | 0 | -100 | 25 | 1 | 0 | 0
77 | 23 | 0 | 0 | 0 | 0 | 0 | 0 | 0 | 0 | 0 | 0 | 0 | 0 | 0 | 0 | 0 | 0 | 0 | 0 | 0 | 0 | 0 | 180 | 25 | 1 | 0 | 0
72 | 28 | 0 | 0 | 0 | 0 | 0 | 0 | 0 | 0 | 0 | 0 | 0 | 0 | 0 | 0 | 0 | 0 | 0 | 0 | 0 | 0 | 0 | 910 | 25 | 1 | 0 | 0
70 | 30 | 0 | 0 | 0 | 0 | 0 | 0 | 0 | 0 | 0 | 0 | 0 | 0 | 0 | 0 | 0 | 0 | 0 | 0 | 0 | 0 | 0 | 900 | 25 | 1 | 0 | 0
60 | 40 | 0 | 0 | 0 | 0 | 0 | 0 | 0 | 0 | 0 | 0 | 0 | 0 | 0 | 0 | 0 | 0 | 0 | 0 | 0 | 0 | 0 | 900 | 25 | 1 | 0 | 0
40 | 60 | 0 | 0 | 0 | 0 | 0 | 0 | 0 | 0 | 0 | 0 | 0 | 0 | 0 | 0 | 0 | 0 | 0 | 0 | 0 | 0 | 0 | 910 | 25 | 1 | 0 | 0
30 | 70 | 0 | 0 | 0 | 0 | 0 | 0 | 0 | 0 | 0 | 0 | 0 | 0 | 0 | 0 | 0 | 0 | 0 | 0 | 0 | 0 | 0 | 850 | 25 | 1 | 0 | 0
96 | 0 | 0 | 4 | 0 | 0 | 0 | 0 | 0 | 0 | 0 | 0 | 0 | 0 | 0 | 0 | 0 | 0 | 0 | 0 | 0 | 0 | 0 | 1500 | 25 | 0 | 0 | 0
92 | 0 | 0 | 8 | 0 | 0 | 0 | 0 | 0 | 0 | 0 | 0 | 0 | 0 | 0 | 0 | 0 | 0 | 0 | 0 | 0 | 0 | 0 | 1550 | 25 | 0 | 0 | 0
90 | 0 | 0 | 10 | 0 | 0 | 0 | 0 | 0 | 0 | 0 | 0 | 0 | 0 | 0 | 0 | 0 | 0 | 0 | 0 | 0 | 0 | 0 | 1550 | 25 | 0 | 0 | 0
80 | 0 | 0 | 20 | 0 | 0 | 0 | 0 | 0 | 0 | 0 | 0 | 0 | 0 | 0 | 0 | 0 | 0 | 0 | 0 | 0 | 0 | 0 | 1550 | 25 | 0 | 0 | 0
41 | 0 | 0 | 59 | 0 | 0 | 0 | 0 | 0 | 0 | 0 | 0 | 0 | 0 | 0 | 0 | 0 | 0 | 0 | 0 | 0 | 0 | 0 | 1600 | 25 | 0 | 0 | 0
65 | 5 | 25 | 5 | 0 | 0 | 0 | 0 | 0 | 0 | 0 | 0 | 0 | 0 | 0 | 0 | 0 | 0 | 0 | 0 | 0 | 0 | 0 | -310 | 25 | 1 | 0 | 0
60 | 10 | 25 | 5 | 0 | 0 | 0 | 0 | 0 | 0 | 0 | 0 | 0 | 0 | 0 | 0 | 0 | 0 | 0 | 0 | 0 | 0 | 0 | 250 | 25 | 1 | 0 | 0
56 | 14 | 25 | 5 | 0 | 0 | 0 | 0 | 0 | 0 | 0 | 0 | 0 | 0 | 0 | 0 | 0 | 0 | 0 | 0 | 0 | 0 | 0 | 350 | 25 | 1 | 0 | 0
53 | 17 | 25 | 5 | 0 | 0 | 0 | 0 | 0 | 0 | 0 | 0 | 0 | 0 | 0 | 0 | 0 | 0 | 0 | 0 | 0 | 0 | 0 | 400 | 25 | 1 | 0 | 0
50 | 20 | 25 | 5 | 0 | 0 | 0 | 0 | 0 | 0 | 0 | 0 | 0 | 0 | 0 | 0 | 0 | 0 | 0 | 0 | 0 | 0 | 0 | 880 | 25 | 1 | 0 | 0
75.586 | 24.3 | 0 | 0.063 | 0 | 0 | 0 | 0 | 0.043 | 0.002 | 0 | 0 | 0.006 | 0 | 0 | 0 | 0 | 0 | 0 | 0 | 0 | 0 | 0 | 497 | 25 | 0 | 0.699 | 0
64.66 | 24.3 | 0 | 10.9 | 0.015 | 0 | 0 | 0 | 0 | 0.12 | 0 | 0 | 0.005 | 0 | 0 | 0 | 0 | 0 | 0 | 0 | 0 | 0 | 0 | 895 | 25 | 0 | 0.699 | 0
75.586 | 24.3 | 0 | 0.063 | 0 | 0 | 0 | 0 | 0.043 | 0.002 | 0 | 0 | 0.006 | 0 | 0 | 0 | 0 | 0 | 0 | 0 | 0 | 0 | 0 | 1056 | 25 | 0.12 | 0.699 | 0
64.66 | 24.3 | 0 | 10.9 | 0.015 | 0 | 0 | 0 | 0 | 0.12 | 0 | 0 | 0.005 | 0 | 0 | 0 | 0 | 0 | 0 | 0 | 0 | 0 | 0 | 856 | 25 | 0.12 | 0.699 | 0
76 | 24 | 0 | 0 | 0 | 0 | 0 | 0 | 0 | 0 | 0 | 0 | 0 | 0 | 0 | 0 | 0 | 0 | 0 | 0 | 0 | 0 | 0 | 884.3 | 65 | 0 | 0.699 | 0
76 | 24 | 0 | 0 | 0 | 0 | 0 | 0 | 0 | 0 | 0 | 0 | 0 | 0 | 0 | 0 | 0 | 0 | 0 | 0 | 0 | 0 | 0 | 487.5 | 65 | 0.12 | 0.699 | 0
59.312 | 20.12 | 20.18 | 0.01 | 0.02 | 0.011 | 0 | 0.004 | 0.08 | 0.18 | 0 | 0.003 | 0.08 | 0 | 0 | 0 | 0 | 0 | 0 | 0 | 0 | 0 | 0 | 549.6 | 22 | 0.5 | 1 | 0
71.723 | 19.2 | 9 | 0 | 0 | 0.002 | 0 | 0.05 | 0 | 0 | 0 | 0 | 0.025 | 0 | 0 | 0 | 0 | 0 | 0 | 0 | 0 | 0 | 0 | -50 | 25 | 0.3 | 5.4 | 0
71.723 | 19.2 | 9 | 0 | 0 | 0.002 | 0 | 0.05 | 0 | 0 | 0 | 0 | 0.025 | 0 | 0 | 0 | 0 | 0 | 0 | 0 | 0 | 0 | 0 | 525 | 25 | 0.3 | 9 | 0
72.1 | 17.6 | 10.3 | 0 | 0 | 0 | 0 | 0 | 0 | 0 | 0 | 0 | 0 | 0 | 0 | 0 | 0 | 0 | 0 | 0 | 0 | 0 | 0 | 507.0121 | 0 | 0.1 | 7 | 0
72.4 | 17.4 | 10.2 | 0 | 0 | 0 | 0 | 0 | 0 | 0 | 0 | 0 | 0 | 0 | 0 | 0 | 0 | 0 | 0 | 0 | 0 | 0 | 0 | 458.4291 | 0 | 0.1 | 7 | 0
72.2 | 17.8 | 10 | 0 | 0 | 0 | 0 | 0 | 0 | 0 | 0 | 0 | 0 | 0 | 0 | 0 | 0 | 0 | 0 | 0 | 0 | 0 | 0 | 431.7085 | 0 | 0.1 | 7 | 0
72.1 | 17.6 | 10.3 | 0 | 0 | 0 | 0 | 0 | 0 | 0 | 0 | 0 | 0 | 0 | 0 | 0 | 0 | 0 | 0 | 0 | 0 | 0 | 0 | 112.2753 | 25 | 0.1 | 7 | 0
72.4 | 17.4 | 10.2 | 0 | 0 | 0 | 0 | 0 | 0 | 0 | 0 | 0 | 0 | 0 | 0 | 0 | 0 | 0 | 0 | 0 | 0 | 0 | 0 | 132.9231 | 25 | 0.1 | 7 | 0
72.2 | 17.8 | 10 | 0 | 0 | 0 | 0 | 0 | 0 | 0 | 0 | 0 | 0 | 0 | 0 | 0 | 0 | 0 | 0 | 0 | 0 | 0 | 0 | 340.6154 | 25 | 0.1 | 7 | 0
72.1 | 17.6 | 10.3 | 0 | 0 | 0 | 0 | 0 | 0 | 0 | 0 | 0 | 0 | 0 | 0 | 0 | 0 | 0 | 0 | 0 | 0 | 0 | 0 | 297.2411 | 25 | 0 | 7 | 0
72.4 | 17.4 | 10.2 | 0 | 0 | 0 | 0 | 0 | 0 | 0 | 0 | 0 | 0 | 0 | 0 | 0 | 0 | 0 | 0 | 0 | 0 | 0 | 0 | 306.8238 | 25 | 0 | 7 | 0
72.2 | 17.8 | 10 | 0 | 0 | 0 | 0 | 0 | 0 | 0 | 0 | 0 | 0 | 0 | 0 | 0 | 0 | 0 | 0 | 0 | 0 | 0 | 0 | 386.7809 | 25 | 0 | 7 | 0
72.1 | 17.6 | 10.3 | 0 | 0 | 0 | 0 | 0 | 0 | 0 | 0 | 0 | 0 | 0 | 0 | 0 | 0 | 0 | 0 | 0 | 0 | 0 | 0 | 212.2212 | 0 | 0 | 7 | 0
72.4 | 17.4 | 10.2 | 0 | 0 | 0 | 0 | 0 | 0 | 0 | 0 | 0 | 0 | 0 | 0 | 0 | 0 | 0 | 0 | 0 | 0 | 0 | 0 | 190.5685 | 0 | 0 | 7 | 0
72.2 | 17.8 | 10 | 0 | 0 | 0 | 0 | 0 | 0 | 0 | 0 | 0 | 0 | 0 | 0 | 0 | 0 | 0 | 0 | 0 | 0 | 0 | 0 | 189.306 | 0 | 0 | 7 | 0
70.124 | 18.8 | 6 | 1.01 | 0 | 0.088 | 0 | 0.008 | 0.5 | 3.47 | 0 | 0 | 0 | 0 | 0 | 0 | 0 | 0 | 0 | 0 | 0 | 0 | 0 | 29 | 30 | 1 | 7 | 0
69.127 | 18.8 | 6 | 1.98 | 0 | 0.063 | 0 | 0.03 | 0.5 | 3.5 | 0 | 0 | 0 | 0 | 0 | 0 | 0 | 0 | 0 | 0 | 0 | 0 | 0 | 93 | 30 | 1 | 7 | 0
68.521 | 18.83 | 6.5 | 1.02 | 0 | 0.216 | 0 | 0.023 | 0.45 | 4.44 | 0 | 0 | 0 | 0 | 0 | 0 | 0 | 0 | 0 | 0 | 0 | 0 | 0 | 317 | 30 | 1 | 7 | 0
70.027 | 18.8 | 6.1 | 1.01 | 0 | 0.228 | 0 | 0.005 | 0.42 | 3.41 | 0 | 0 | 0 | 0 | 0 | 0 | 0 | 0 | 0 | 0 | 0 | 0 | 0 | 267 | 30 | 1 | 7 | 0
69.478 | 18.8 | 6 | 2.09 | 0 | 0.189 | 0 | 0.003 | 0.5 | 2.94 | 0 | 0 | 0 | 0 | 0 | 0 | 0 | 0 | 0 | 0 | 0 | 0 | 0 | 325 | 30 | 1 | 7 | 0
67.402 | 18.8 | 6.47 | 1.02 | 0 | 0.318 | 0 | 0.03 | 0.57 | 5.39 | 0 | 0 | 0 | 0 | 0 | 0 | 0 | 0 | 0 | 0 | 0 | 0 | 0 | 405 | 30 | 1 | 7 | 0
67.692 | 18.8 | 6.18 | 2.13 | 0 | 0.268 | 0 | 0.03 | 0.62 | 4.28 | 0 | 0 | 0 | 0 | 0 | 0 | 0 | 0 | 0 | 0 | 0 | 0 | 0 | 404 | 30 | 1 | 7 | 0
59.287 | 18.8 | 15.83 | 2.01 | 0 | 0.043 | 0 | 0.03 | 0.5 | 3.5 | 0 | 0 | 0 | 0 | 0 | 0 | 0 | 0 | 0 | 0 | 0 | 0 | 0 | 105 | 30 | 1 | 7 | 0
58.551 | 18.8 | 14.53 | 4.02 | 0 | 0.039 | 0 | 0.03 | 0.33 | 3.7 | 0 | 0 | 0 | 0 | 0 | 0 | 0 | 0 | 0 | 0 | 0 | 0 | 0 | 112 | 30 | 1 | 7 | 0
48.26 | 18.8 | 26.42 | 2.51 | 0 | 0.06 | 0 | 0.03 | 0.77 | 3.15 | 0 | 0 | 0 | 0 | 0 | 0 | 0 | 0 | 0 | 0 | 0 | 0 | 0 | 198 | 30 | 1 | 7 | 0
57.92 | 17.8 | 6 | 2.1 | 0 | 0.268 | 0 | 0.012 | 0.3 | 15.6 | 0 | 0 | 0 | 0 | 0 | 0 | 0 | 0 | 0 | 0 | 0 | 0 | 0 | 163 | 30 | 1 | 7 | 0
58.8 | 18.58 | 15.78 | 3.84 | 0 | 0.31 | 0 | 0.01 | 0.3 | 2.38 | 0 | 0 | 0 | 0 | 0 | 0 | 0 | 0 | 0 | 0 | 0 | 0 | 0 | 398 | 30 | 1 | 7 | 0
52.368 | 18.07 | 14.9 | 2.16 | 0 | 0.235 | 0 | 0.017 | 0.23 | 12.02 | 0 | 0 | 0 | 0 | 0 | 0 | 0 | 0 | 0 | 0 | 0 | 0 | 0 | 16 | 30 | 1 | 7 | 0
55.62 | 18.6 | 15.03 | 1.48 | 0 | 0.244 | 0 | 0.016 | 0.27 | 8.74 | 0 | 0 | 0 | 0 | 0 | 0 | 0 | 0 | 0 | 0 | 0 | 0 | 0 | 249 | 30 | 1 | 7 | 0
54.632 | 18.41 | 15.08 | 3.72 | 0 | 0.371 | 0 | 0.027 | 0.24 | 7.52 | 0 | 0 | 0 | 0 | 0 | 0 | 0 | 0 | 0 | 0 | 0 | 0 | 0 | 605 | 30 | 1 | 7 | 0
45.676 | 18.75 | 24.68 | 5.72 | 0 | 0.061 | 0 | 0.013 | 0.44 | 4.66 | 0 | 0 | 0 | 0 | 0 | 0 | 0 | 0 | 0 | 0 | 0 | 0 | 0 | 456 | 30 | 1 | 7 | 0
47.466 | 18.71 | 14.67 | 1.85 | 0 | 0.304 | 0 | 0.02 | 0.33 | 16.65 | 0 | 0 | 0 | 0 | 0 | 0 | 0 | 0 | 0 | 0 | 0 | 0 | 0 | 2 | 30 | 1 | 7 | 0
47.274 | 18.02 | 15.92 | 3.56 | 0 | 0.306 | 0 | 0.02 | 0.44 | 14.46 | 0 | 0 | 0 | 0 | 0 | 0 | 0 | 0 | 0 | 0 | 0 | 0 | 0 | -32 | 30 | 1 | 7 | 0
42.92 | 18.19 | 24.46 | 2.18 | 0 | 0.25 | 0 | 0.02 | 0.32 | 11.66 | 0 | 0 | 0 | 0 | 0 | 0 | 0 | 0 | 0 | 0 | 0 | 0 | 0 | 52 | 30 | 1 | 7 | 0
30.551 | 18.8 | 25.21 | 2.3 | 0 | 0.349 | 0 | 0.02 | 0.31 | 22.46 | 0 | 0 | 0 | 0 | 0 | 0 | 0 | 0 | 0 | 0 | 0 | 0 | 0 | 74 | 30 | 1 | 7 | 0
26.651 | 19.23 | 26.13 | 6.75 | 0 | 0.339 | 0 | 0.02 | 0.48 | 20.4 | 0 | 0 | 0 | 0 | 0 | 0 | 0 | 0 | 0 | 0 | 0 | 0 | 0 | 165 | 30 | 1 | 7 | 0
25.584 | 18.32 | 26.65 | 6.42 | 0 | 0.396 | 0 | 0.02 | 0.62 | 21.99 | 0 | 0 | 0 | 0 | 0 | 0 | 0 | 0 | 0 | 0 | 0 | 0 | 0 | -8 | 30 | 1 | 7 | 0
62.872 | 18.36 | 5.9 | 1.39 | 0 | 0.338 | 0 | 0.02 | 0.49 | 9.94 | 0 | 0 | 0 | 0 | 0.69 | 0 | 0 | 0 | 0 | 0 | 0 | 0 | 0 | 268 | 30 | 1.5 | 7 | 0
57.92 | 17.8 | 6 | 2.1 | 0 | 0.268 | 0 | 0.012 | 0.3 | 15.6 | 0 | 0 | 0 | 0 | 0 | 0 | 0 | 0 | 0 | 0 | 0 | 0 | 0 | -185 | 50 | 1.5 | 0.69 | 0
58.8 | 18.58 | 15.78 | 3.84 | 0 | 0.31 | 0 | 0.01 | 0.3 | 2.38 | 0 | 0 | 0 | 0 | 0 | 0 | 0 | 0 | 0 | 0 | 0 | 0 | 0 | -155 | 50 | 1.5 | 0.69 | 0
55.62 | 18.6 | 15.03 | 1.48 | 0 | 0.244 | 0 | 0.016 | 0.27 | 8.74 | 0 | 0 | 0 | 0 | 0 | 0 | 0 | 0 | 0 | 0 | 0 | 0 | 0 | -152 | 50 | 1.5 | 0.69 | 0
54.632 | 18.41 | 15.08 | 3.72 | 0 | 0.371 | 0 | 0.027 | 0.24 | 7.52 | 0 | 0 | 0 | 0 | 0 | 0 | 0 | 0 | 0 | 0 | 0 | 0 | 0 | -88 | 50 | 1.5 | 0.69 | 0
45.676 | 18.75 | 24.68 | 5.72 | 0 | 0.061 | 0 | 0.013 | 0.44 | 4.66 | 0 | 0 | 0 | 0 | 0 | 0 | 0 | 0 | 0 | 0 | 0 | 0 | 0 | 149 | 50 | 1.5 | 0.69 | 0
37.325 | 17.93 | 25.92 | 5 | 0 | 0.255 | 0 | 0.02 | 0.42 | 13.13 | 0 | 0 | 0 | 0 | 0 | 0 | 0 | 0 | 0 | 0 | 0 | 0 | 0 | 145 | 50 | 1.5 | 0.69 | 0
48.949 | 18.35 | 25.9 | 6.11 | 0 | 0.39 | 0 | 0.011 | 0.29 | 0 | 0 | 0 | 0 | 0 | 0 | 0 | 0 | 0 | 0 | 0 | 0 | 0 | 0 | 281 | 50 | 1.5 | 0.69 | 0
58.389 | 17.38 | 20.15 | 0.02 | 0 | 0.036 | 0 | 0.03 | 0.13 | 3.84 | 0 | 0.014 | 0.011 | 0 | 0 | 0 | 0 | 0 | 0 | 0 | 0 | 0 | 0 | -65 | 25 | 0.6 | 8.3 | 0
57.048 | 17.68 | 20.43 | 0.08 | 0 | 0.3 | 0 | 0.025 | 0.19 | 4.22 | 0 | 0.017 | 0.01 | 0 | 0 | 0 | 0 | 0 | 0 | 0 | 0 | 0 | 0 | -25 | 25 | 0.6 | 8.3 | 0
56.458 | 17.95 | 19.9 | 1.03 | 0 | 0.031 | 0 | 0.035 | 0.19 | 4.38 | 0 | 0.016 | 0.01 | 0 | 0 | 0 | 0 | 0 | 0 | 0 | 0 | 0 | 0 | -40 | 25 | 0.6 | 8.3 | 0
58.152 | 16.42 | 19.9 | 1.03 | 0 | 0.155 | 0 | 0.007 | 0.22 | 4.08 | 0 | 0.02 | 0.016 | 0 | 0 | 0 | 0 | 0 | 0 | 0 | 0 | 0 | 0 | -15 | 25 | 0.6 | 8.3 | 0
57.41 | 16.86 | 19.98 | 1.03 | 0 | 0.27 | 0 | 0.024 | 0.33 | 4.06 | 0 | 0.02 | 0.016 | 0 | 0 | 0 | 0 | 0 | 0 | 0 | 0 | 0 | 0 | 65 | 25 | 0.6 | 8.3 | 0
56.965 | 16.66 | 20.54 | 1.01 | 0 | 0.29 | 0 | 0.025 | 0.17 | 4.31 | 0 | 0.018 | 0.012 | 0 | 0 | 0 | 0 | 0 | 0 | 0 | 0 | 0 | 0 | 50 | 25 | 0.6 | 8.3 | 0
57.002 | 16.34 | 19.16 | 2.98 | 0 | 0.034 | 0 | 0.021 | 0.18 | 4.25 | 0 | 0.019 | 0.014 | 0 | 0 | 0 | 0 | 0 | 0 | 0 | 0 | 0 | 0 | 20 | 25 | 0.6 | 8.3 | 0
56.337 | 16.7 | 19.65 | 2.92 | 0 | 0.149 | 0 | 0.008 | 0.14 | 4.06 | 0 | 0.017 | 0.019 | 0 | 0 | 0 | 0 | 0 | 0 | 0 | 0 | 0 | 0 | 85 | 25 | 0.6 | 8.3 | 0
55.529 | 16.8 | 20.05 | 2.94 | 0 | 0.291 | 0 | 0.012 | 0.27 | 4.07 | 0 | 0.02 | 0.018 | 0 | 0 | 0 | 0 | 0 | 0 | 0 | 0 | 0 | 0 | 80 | 25 | 0.6 | 8.3 | 0
55.286 | 16.58 | 20.29 | 2.72 | 0 | 0.31 | 0 | 0.025 | 0.23 | 4.53 | 0 | 0.019 | 0.01 | 0 | 0 | 0 | 0 | 0 | 0 | 0 | 0 | 0 | 0 | 95 | 25 | 0.6 | 8.3 | 0
52.998 | 22.58 | 19.88 | 0.05 | 0 | 0.054 | 0 | 0.012 | 0.13 | 4.28 | 0 | 0.007 | 0.009 | 0 | 0 | 0 | 0 | 0 | 0 | 0 | 0 | 0 | 0 | -30 | 25 | 0.6 | 8.3 | 0
52.277 | 22.46 | 20.27 | 0.1 | 0 | 0.39 | 0 | 0.017 | 0.14 | 4.33 | 0 | 0.008 | 0.008 | 0 | 0 | 0 | 0 | 0 | 0 | 0 | 0 | 0 | 0 | 50 | 25 | 0.6 | 8.3 | 0
52.124 | 22.13 | 20.3 | 0.99 | 0 | 0.054 | 0 | 0.02 | 0.16 | 4.2 | 0 | 0.015 | 0.007 | 0 | 0 | 0 | 0 | 0 | 0 | 0 | 0 | 0 | 0 | -10 | 25 | 0.6 | 8.3 | 0
52.193 | 22.52 | 19.85 | 1.07 | 0 | 0.155 | 0 | 0.008 | 0.15 | 4.02 | 0 | 0.016 | 0.018 | 0 | 0 | 0 | 0 | 0 | 0 | 0 | 0 | 0 | 0 | 35 | 25 | 0.6 | 8.3 | 0
51.852 | 22.72 | 19.95 | 1.02 | 0 | 0.412 | 0 | 0.011 | 0.2 | 3.8 | 0 | 0.02 | 0.015 | 0 | 0 | 0 | 0 | 0 | 0 | 0 | 0 | 0 | 0 | 200 | 25 | 0.6 | 8.3 | 0
50.374 | 22.41 | 19.96 | 2.64 | 0 | 0.067 | 0 | 0.025 | 0.21 | 4.29 | 0 | 0.013 | 0.011 | 0 | 0 | 0 | 0 | 0 | 0 | 0 | 0 | 0 | 0 | 125 | 25 | 0.6 | 8.3 | 0
50.113 | 22.84 | 20.05 | 2.85 | 0 | 0.159 | 0 | 0.012 | 0.14 | 3.8 | 0 | 0.017 | 0.019 | 0 | 0 | 0 | 0 | 0 | 0 | 0 | 0 | 0 | 0 | 170 | 25 | 0.6 | 8.3 | 0
49.662 | 22.35 | 20.39 | 2.73 | 0 | 0.31 | 0 | 0.022 | 0.16 | 4.35 | 0 | 0.015 | 0.011 | 0 | 0 | 0 | 0 | 0 | 0 | 0 | 0 | 0 | 0 | 920 | 25 | 0.6 | 8.3 | 0
50.079 | 22.52 | 19.95 | 2.96 | 0 | 0.455 | 0 | 0.02 | 0.23 | 3.75 | 0 | 0.019 | 0.017 | 0 | 0 | 0 | 0 | 0 | 0 | 0 | 0 | 0 | 0 | 940 | 25 | 0.6 | 8.3 | 0
65.6265 | 18.1 | 5.7 | 0 | 0 | 0.17 | 0 | 0.0185 | 0.44 | 9.9 | 0 | 0.027 | 0.018 | 0 | 0 | 0 | 0 | 0 | 0 | 0 | 0 | 0 | 0 | 245.4784383 | 25 | 0.1 | 1 | 0.5
66.677 | 17.7 | 5.6 | 0 | 0 | 0.12 | 0 | 0.025 | 0.23 | 9.6 | 0 | 0.03 | 0.018 | 0 | 0 | 0 | 0 | 0 | 0 | 0 | 0 | 0 | 0 | 260.3056 | 25 | 0.1 | 1 | 0.5
66.337 | 17.4 | 5.5 | 0 | 0 | 0.07 | 0 | 0.024 | 0.22 | 10.4 | 0 | 0.027 | 0.022 | 0 | 0 | 0 | 0 | 0 | 0 | 0 | 0 | 0 | 0 | 108.474 | 25 | 0.1 | 1 | 0.5
66.17 | 17.8 | 5.2 | 0 | 0 | 0.25 | 0 | 0.02 | 0.31 | 10.2 | 0 | 0.026 | 0.024 | 0 | 0 | 0 | 0 | 0 | 0 | 0 | 0 | 0 | 0 | 342.9526 | 25 | 0.1 | 1 | 0.5
64.959 | 18.2 | 5.4 | 0 | 0 | 0.35 | 0 | 0.02 | 0.32 | 10.7 | 0 | 0.029 | 0.022 | 0 | 0 | 0 | 0 | 0 | 0 | 0 | 0 | 0 | 0 | 453.8087 | 25 | 0.1 | 1 | 0.5
65.6265 | 18.1 | 5.7 | 0 | 0 | 0.17 | 0 | 0.0185 | 0.44 | 9.9 | 0 | 0.027 | 0.018 | 0 | 0 | 0 | 0 | 0 | 0 | 0 | 0 | 0 | 0 | 454.4778 | 25 | 0.05 | 1 | 0.5
66.677 | 17.7 | 5.6 | 0 | 0 | 0.12 | 0 | 0.025 | 0.23 | 9.6 | 0 | 0.03 | 0.018 | 0 | 0 | 0 | 0 | 0 | 0 | 0 | 0 | 0 | 0 | 410.5315 | 25 | 0.05 | 1 | 0.5
66.337 | 17.4 | 5.5 | 0 | 0 | 0.07 | 0 | 0.024 | 0.22 | 10.4 | 0 | 0.027 | 0.022 | 0 | 0 | 0 | 0 | 0 | 0 | 0 | 0 | 0 | 0 | 336.9842 | 25 | 0.05 | 1 | 0.5
66.17 | 17.8 | 5.2 | 0 | 0 | 0.25 | 0 | 0.02 | 0.31 | 10.2 | 0 | 0.026 | 0.024 | 0 | 0 | 0 | 0 | 0 | 0 | 0 | 0 | 0 | 0 | 698.8591 | 25 | 0.05 | 1 | 0.5
64.959 | 18.2 | 5.4 | 0 | 0 | 0.35 | 0 | 0.02 | 0.32 | 10.7 | 0 | 0.029 | 0.022 | 0 | 0 | 0 | 0 | 0 | 0 | 0 | 0 | 0 | 0 | 685.6912 | 25 | 0.05 | 1 | 0.5
76.9085 | 17.2 | 5.51 | 0 | 0 | 0.066 | 0 | 0.0075 | 0.23 | 0.03 | 0 | 0.034 | 0.014 | 0 | 0 | 0 | 0 | 0 | 0 | 0 | 0 | 0 | 0 | 505.8258 | 25 | 0.1 | 1 | 0.5
71.037 | 17.4 | 5.47 | 0 | 0 | 0.061 | 0 | 0.019 | 0.27 | 5.7 | 0 | 0.029 | 0.014 | 0 | 0 | 0 | 0 | 0 | 0 | 0 | 0 | 0 | 0 | -144.3484 | 25 | 0.1 | 1 | 0.5
66.603 | 17.6 | 5.52 | 0 | 0 | 0.049 | 0 | 0.013 | 0.57 | 9.6 | 0 | 0.031 | 0.014 | 0 | 0 | 0 | 0 | 0 | 0 | 0 | 0 | 0 | 0 | -175.7073 | 25 | 0.1 | 1 | 0.5
66.247 | 17.5 | 5.69 | 0 | 0 | 0.019 | 0 | 0 | 0.5 | 10 | 0 | 0.027 | 0.017 | 0 | 0 | 0 | 0 | 0 | 0 | 0 | 0 | 0 | 0 | -144.3484 | 25 | 0.1 | 1 | 0.5
64.862 | 17.6 | 5.48 | 0 | 0 | 0.065 | 0 | 0.015 | 0.23 | 11.7 | 0 | 0.03 | 0.018 | 0 | 0 | 0 | 0 | 0 | 0 | 0 | 0 | 0 | 0 | -144.3484 | 25 | 0.1 | 1 | 0.5
61.2245 | 17.6 | 5.44 | 0 | 0 | 0.086 | 0 | 0.0015 | 0.5 | 15.1 | 0 | 0.03 | 0.018 | 0 | 0 | 0 | 0 | 0 | 0 | 0 | 0 | 0 | 0 | -167.3449 | 25 | 0.1 | 1 | 0.5
76.9085 | 17.2 | 5.51 | 0 | 0 | 0.066 | 0 | 0.0075 | 0.23 | 0.03 | 0 | 0.034 | 0.014 | 0 | 0 | 0 | 0 | 0 | 0 | 0 | 0 | 0 | 0 | 852.8641 | 25 | 0.05 | 1 | 0.5
71.037 | 17.4 | 5.47 | 0 | 0 | 0.061 | 0 | 0.019 | 0.27 | 5.7 | 0 | 0.029 | 0.014 | 0 | 0 | 0 | 0 | 0 | 0 | 0 | 0 | 0 | 0 | 700.2509 | 25 | 0.05 | 1 | 0.5
66.603 | 17.6 | 5.52 | 0 | 0 | 0.049 | 0 | 0.013 | 0.57 | 9.6 | 0 | 0.031 | 0.014 | 0 | 0 | 0 | 0 | 0 | 0 | 0 | 0 | 0 | 0 | 252.8641 | 25 | 0.05 | 1 | 0.5
66.247 | 17.5 | 5.69 | 0 | 0 | 0.019 | 0 | 0 | 0.5 | 10 | 0 | 0.027 | 0.017 | 0 | 0 | 0 | 0 | 0 | 0 | 0 | 0 | 0 | 0 | 252.8641 | 25 | 0.05 | 1 | 0.5
64.862 | 17.6 | 5.48 | 0 | 0 | 0.065 | 0 | 0.015 | 0.23 | 11.7 | 0 | 0.03 | 0.018 | 0 | 0 | 0 | 0 | 0 | 0 | 0 | 0 | 0 | 0 | 254.9547 | 25 | 0.05 | 1 | 0.5
61.2245 | 17.6 | 5.44 | 0 | 0 | 0.086 | 0 | 0.0015 | 0.5 | 15.1 | 0 | 0.03 | 0.018 | 0 | 0 | 0 | 0 | 0 | 0 | 0 | 0 | 0 | 0 | 250.7735 | 25 | 0.05 | 1 | 0.5
69.843 | 17 | 13 | 0 | 0 | 0.157 | 0 | 0 | 0 | 0 | 0 | 0 | 0 | 0 | 0 | 0 | 0 | 0 | 0 | 0 | 0 | 0 | 0 | 860.69 | 25 | 0 | 0 | 0.5
71.999 | 18 | 10 | 0 | 0 | 0.001 | 0 | 0 | 0 | 0 | 0 | 0 | 0 | 0 | 0 | 0 | 0 | 0 | 0 | 0 | 0 | 0 | 0 | 860.69 | 25 | 0 | 0 | 0.5
66.811 | 16.64 | 14.23 | 2.25 | 0 | 0.002 | 0 | 0 | 0.01 | 0.01 | 0 | 0.001 | 0.001 | 0.045 | 0 | 0 | 0 | 0 | 0 | 0 | 0 | 0 | 0 | 477.7269 | 25 | 1 | 7 | 0
66.757 | 16.56 | 14.26 | 2.27 | 0 | 0.058 | 0 | 0 | 0.01 | 0.01 | 0 | 0.001 | 0.001 | 0.073 | 0 | 0 | 0 | 0 | 0 | 0 | 0 | 0 | 0 | 673.9383 | 25 | 1 | 7 | 0
67.068 | 16.4 | 14.1 | 2.23 | 0 | 0.116 | 0 | 0 | 0.01 | 0.01 | 0 | 0.001 | 0.001 | 0.064 | 0 | 0 | 0 | 0 | 0 | 0 | 0 | 0 | 0 | 936.2818 | 25 | 1 | 7 | 0
66.989 | 16.36 | 14.08 | 2.29 | 0 | 0.171 | 0 | 0 | 0.02 | 0.01 | 0 | 0.001 | 0.001 | 0.078 | 0 | 0 | 0 | 0 | 0 | 0 | 0 | 0 | 0 | 1168.832 | 25 | 1 | 7 | 0
46.203 | 16.91 | 14.29 | 2.18 | 0 | 0.394 | 0 | 0 | 0.01 | 20 | 0 | 0.001 | 0.002 | 0.01 | 0 | 0 | 0 | 0 | 0 | 0 | 0 | 0 | 0 | 440 | 25 | 1 | 7 | 0
66.811 | 16.64 | 14.23 | 2.25 | 0 | 0.002 | 0 | 0 | 0.01 | 0.01 | 0 | 0.001 | 0.001 | 0.045 | 0 | 0 | 0 | 0 | 0 | 0 | 0 | 0 | 0 | 203.3549 | 25 | 0.5 | 0.3 | 0
66.757 | 16.56 | 14.26 | 2.27 | 0 | 0.058 | 0 | 0 | 0.01 | 0.01 | 0 | 0.001 | 0.001 | 0.073 | 0 | 0 | 0 | 0 | 0 | 0 | 0 | 0 | 0 | 254.0954 | 25 | 0.5 | 0.3 | 0
67.068 | 16.4 | 14.1 | 2.23 | 0 | 0.116 | 0 | 0 | 0.01 | 0.01 | 0 | 0.001 | 0.001 | 0.064 | 0 | 0 | 0 | 0 | 0 | 0 | 0 | 0 | 0 | 304.8769 | 25 | 0.5 | 0.3 | 0
66.989 | 16.36 | 14.08 | 2.29 | 0 | 0.171 | 0 | 0 | 0.02 | 0.01 | 0 | 0.001 | 0.001 | 0.078 | 0 | 0 | 0 | 0 | 0 | 0 | 0 | 0 | 0 | 345.6837 | 25 | 0.5 | 0.3 | 0
53.812 | 19.86 | 19.98 | 5.99 | 0.03 | 0.011 | 0 | 0.006 | 0.08 | 0.2 | 0 | 0.01 | 0.021 | 0 | 0 | 0 | 0 | 0 | 0 | 0 | 0 | 0 | 0 | 841.509 | 22 | 0.5 | 1 | 0
53.854 | 19.74 | 19.96 | 5.96 | 0.03 | 0.19 | 0 | 0.005 | 0.09 | 0.14 | 0 | 0.009 | 0.022 | 0 | 0 | 0 | 0 | 0 | 0 | 0 | 0 | 0 | 0 | 841.509 | 22 | 0.5 | 1 | 0
67.215 | 25.1 | 5 | 2.46 | 0 | 0.16 | 0 | 0.065 | 0 | 0 | 0 | 0 | 0 | 0 | 0 | 0 | 0 | 0 | 0 | 0 | 0 | 0 | 0 | 860 | 30 | 0.53 | 7.8 | 0
66.948 | 25.3 | 5.23 | 2.44 | 0 | 0.05 | 0 | 0.032 | 0 | 0 | 0 | 0 | 0 | 0 | 0 | 0 | 0 | 0 | 0 | 0 | 0 | 0 | 0 | 160 | 30 | 0.53 | 7.8 | 0
71.93 | 18 | 10 | 0 | 0 | 0 | 0 | 0.07 | 0 | 0 | 0 | 0 | 0 | 0 | 0 | 0 | 0 | 0 | 0 | 0 | 0 | 0 | 0 | 850 | 30 | 1e-06 | 0 | 0.5
82.93 | 17 | 0 | 0 | 0 | 0 | 0 | 0.07 | 0 | 0 | 0 | 0 | 0 | 0 | 0 | 0 | 0 | 0 | 0 | 0 | 0 | 0 | 0 | 600 | 30 | 1e-06 | 0 | 0.5
68.93 | 18 | 10 | 3 | 0 | 0 | 0 | 0.07 | 0 | 0 | 0 | 0 | 0 | 0 | 0 | 0 | 0 | 0 | 0 | 0 | 0 | 0 | 0 | 815 | 30 | 1e-06 | 0 | 0.5
43.44 | 20 | 29 | 3 | 0 | 0 | 1 | 0.06 | 0 | 0 | 3.5 | 0 | 0 | 0 | 0 | 0 | 0 | 0 | 0 | 0 | 0 | 0 | 0 | 830 | 30 | 1e-06 | 0 | 0.5
71.93 | 18 | 10 | 0 | 0 | 0 | 0 | 0.07 | 0 | 0 | 0 | 0 | 0 | 0 | 0 | 0 | 0 | 0 | 0 | 0 | 0 | 0 | 0 | 800 | 30 | 1e-06 | 0 | 0.5
68.93 | 18 | 10 | 3 | 0 | 0 | 0 | 0.07 | 0 | 0 | 0 | 0 | 0 | 0 | 0 | 0 | 0 | 0 | 0 | 0 | 0 | 0 | 0 | 870 | 30 | 1e-06 | 0 | 0.5
68.965 | 18 | 10 | 3 | 0 | 0 | 0 | 0.035 | 0 | 0 | 0 | 0 | 0 | 0 | 0 | 0 | 0 | 0 | 0 | 0 | 0 | 0 | 0 | 880 | 30 | 1e-06 | 0 | 0.5
67.93 | 18 | 10 | 3 | 0 | 0 | 1 | 0.07 | 0 | 0 | 0 | 0 | 0 | 0 | 0 | 0 | 0 | 0 | 0 | 0 | 0 | 0 | 0 | 810 | 30 | 1e-06 | 0 | 0.5
72 | 18 | 10 | 0 | 0 | 0 | 0 | 0 | 0 | 0 | 0 | 0 | 0 | 0 | 0 | 0 | 0 | 0 | 0 | 0 | 0 | 0 | 0 | -50 | 30 | 0.53 | 7.8 | 0
69 | 18 | 10 | 3 | 0 | 0 | 0 | 0 | 0 | 0 | 0 | 0 | 0 | 0 | 0 | 0 | 0 | 0 | 0 | 0 | 0 | 0 | 0 | 200 | 30 | 0.53 | 7.8 | 0
64 | 25 | 5.5 | 2.5 | 0 | 0 | 0 | 0 | 0 | 0 | 3 | 0 | 0 | 0 | 0 | 0 | 0 | 0 | 0 | 0 | 0 | 0 | 0 | 850 | 30 | 0.53 | 7.8 | 0
64 | 25 | 5.5 | 2.5 | 0 | 0 | 0 | 0 | 0 | 0 | 3 | 0 | 0 | 0 | 0 | 0 | 0 | 0 | 0 | 0 | 0 | 0 | 0 | 940 | 30 | 1e-06 | -1 | 0
64 | 25 | 5.5 | 2.5 | 0 | 0 | 0 | 0 | 0 | 0 | 3 | 0 | 0 | 0 | 0 | 0 | 0 | 0 | 0 | 0 | 0 | 0 | 0 | 920 | 30 | 0.53 | 7.8 | 0
64 | 25 | 5.5 | 2.5 | 0 | 0 | 0 | 0 | 0 | 0 | 3 | 0 | 0 | 0 | 0 | 0 | 0 | 0 | 0 | 0 | 0 | 0 | 0 | 80 | 30 | 0.53 | 7.8 | 0
64 | 25 | 5.5 | 2.5 | 0 | 0 | 0 | 0 | 0 | 0 | 3 | 0 | 0 | 0 | 0 | 0 | 0 | 0 | 0 | 0 | 0 | 0 | 0 | 40 | 30 | 0.53 | 7.8 | 0
63.17 | 25.5 | 5.5 | 3 | 0 | 0.1 | 0 | 0.08 | 0 | 0 | 2.65 | 0 | 0 | 0 | 0 | 0 | 0 | 0 | 0 | 0 | 0 | 0 | 0 | 906 | 30 | 0.53 | 7.8 | 0
63.17 | 25.5 | 5.5 | 3 | 0 | 0.1 | 0 | 0.08 | 0 | 0 | 2.65 | 0 | 0 | 0 | 0 | 0 | 0 | 0 | 0 | 0 | 0 | 0 | 0 | 406 | 40 | 0.53 | 7.8 | 0
61.07 | 27.5 | 7.5 | 2.5 | 0 | 0.1 | 0 | 0.08 | 0 | 0 | 1.25 | 0 | 0 | 0 | 0 | 0 | 0 | 0 | 0 | 0 | 0 | 0 | 0 | 906 | 40 | 0.53 | 7.8 | 0
61.07 | 27.5 | 7.5 | 2.5 | 0 | 0.1 | 0 | 0.08 | 0 | 0 | 1.25 | 0 | 0 | 0 | 0 | 0 | 0 | 0 | 0 | 0 | 0 | 0 | 0 | 806 | 50 | 0.53 | 7.8 | 0
61.07 | 27.5 | 7.5 | 2.5 | 0 | 0.1 | 0 | 0.08 | 0 | 0 | 1.25 | 0 | 0 | 0 | 0 | 0 | 0 | 0 | 0 | 0 | 0 | 0 | 0 | 266 | 60 | 0.53 | 7.8 | 0
43.87 | 21 | 28.5 | 4 | 0 | 0.56 | 0 | 0.07 | 0 | 0 | 2 | 0 | 0 | 0 | 0 | 0 | 0 | 0 | 0 | 0 | 0 | 0 | 0 | 906 | 20 | 0.53 | 7.8 | 0
43.87 | 21 | 28.5 | 4 | 0 | 0.56 | 0 | 0.07 | 0 | 0 | 2 | 0 | 0 | 0 | 0 | 0 | 0 | 0 | 0 | 0 | 0 | 0 | 0 | 806 | 30 | 0.53 | 7.8 | 0
43.87 | 21 | 28.5 | 4 | 0 | 0.56 | 0 | 0.07 | 0 | 0 | 2 | 0 | 0 | 0 | 0 | 0 | 0 | 0 | 0 | 0 | 0 | 0 | 0 | 286 | 40 | 0.53 | 7.8 | 0
25.061 | 15 | 59.939 | 0 | 0 | 0 | 0 | 0 | 0 | 0 | 0 | 0 | 0 | 0 | 0 | 0 | 0 | 0 | 0 | 0 | 0 | 0 | 0 | 137 | 25 | 0.1 | 7 | 0
72 | 15 | 13 | 0 | 0 | 0 | 0 | 0 | 0 | 0 | 0 | 0 | 0 | 0 | 0 | 0 | 0 | 0 | 0 | 0 | 0 | 0 | 0 | 33 | 25 | 0.1 | 7 | 0
71.564 | 15 | 13 | 0.436 | 0 | 0 | 0 | 0 | 0 | 0 | 0 | 0 | 0 | 0 | 0 | 0 | 0 | 0 | 0 | 0 | 0 | 0 | 0 | 58 | 25 | 0.1 | 7 | 0
71.046 | 15 | 13 | 0.954 | 0 | 0 | 0 | 0 | 0 | 0 | 0 | 0 | 0 | 0 | 0 | 0 | 0 | 0 | 0 | 0 | 0 | 0 | 0 | 98 | 25 | 0.1 | 7 | 0
70.552 | 15 | 13 | 1.448 | 0 | 0 | 0 | 0 | 0 | 0 | 0 | 0 | 0 | 0 | 0 | 0 | 0 | 0 | 0 | 0 | 0 | 0 | 0 | 162 | 25 | 0.1 | 7 | 0
70.096 | 15 | 13 | 1.904 | 0 | 0 | 0 | 0 | 0 | 0 | 0 | 0 | 0 | 0 | 0 | 0 | 0 | 0 | 0 | 0 | 0 | 0 | 0 | 290 | 25 | 0.1 | 7 | 0
69.582 | 15 | 13 | 2.418 | 0 | 0 | 0 | 0 | 0 | 0 | 0 | 0 | 0 | 0 | 0 | 0 | 0 | 0 | 0 | 0 | 0 | 0 | 0 | 481 | 25 | 0.1 | 7 | 0
71.994 | 15 | 13 | 0.006 | 0 | 0 | 0 | 0 | 0 | 0 | 0 | 0 | 0 | 0 | 0 | 0 | 0 | 0 | 0 | 0 | 0 | 0 | 0 | 558 | 0 | 0.1 | 7 | 0
71.557 | 15 | 13 | 0.443 | 0 | 0 | 0 | 0 | 0 | 0 | 0 | 0 | 0 | 0 | 0 | 0 | 0 | 0 | 0 | 0 | 0 | 0 | 0 | 253 | 0 | 0.1 | 7 | 0
71.045 | 15 | 13 | 0.955 | 0 | 0 | 0 | 0 | 0 | 0 | 0 | 0 | 0 | 0 | 0 | 0 | 0 | 0 | 0 | 0 | 0 | 0 | 0 | 176 | 0 | 0.1 | 7 | 0
70.552 | 15 | 13 | 1.448 | 0 | 0 | 0 | 0 | 0 | 0 | 0 | 0 | 0 | 0 | 0 | 0 | 0 | 0 | 0 | 0 | 0 | 0 | 0 | 139 | 0 | 0.1 | 7 | 0
70.089 | 15 | 13 | 1.911 | 0 | 0 | 0 | 0 | 0 | 0 | 0 | 0 | 0 | 0 | 0 | 0 | 0 | 0 | 0 | 0 | 0 | 0 | 0 | 78 | 0 | 0.1 | 7 | 0
71.994 | 15 | 13 | 0.006 | 0 | 0 | 0 | 0 | 0 | 0 | 0 | 0 | 0 | 0 | 0 | 0 | 0 | 0 | 0 | 0 | 0 | 0 | 0 | 179 | 0 | 0 | 7 | 0
71.557 | 15 | 13 | 0.443 | 0 | 0 | 0 | 0 | 0 | 0 | 0 | 0 | 0 | 0 | 0 | 0 | 0 | 0 | 0 | 0 | 0 | 0 | 0 | 68 | 0 | 0 | 7 | 0
71.984 | 15 | 13 | 0.016 | 0 | 0 | 0 | 0 | 0 | 0 | 0 | 0 | 0 | 0 | 0 | 0 | 0 | 0 | 0 | 0 | 0 | 0 | 0 | 295 | 25 | 0 | 7 | 0
71.551 | 15 | 13 | 0.449 | 0 | 0 | 0 | 0 | 0 | 0 | 0 | 0 | 0 | 0 | 0 | 0 | 0 | 0 | 0 | 0 | 0 | 0 | 0 | 281 | 25 | 0 | 7 | 0
70.554 | 15 | 13 | 1.446 | 0 | 0 | 0 | 0 | 0 | 0 | 0 | 0 | 0 | 0 | 0 | 0 | 0 | 0 | 0 | 0 | 0 | 0 | 0 | 265 | 25 | 0 | 7 | 0
69.605 | 15 | 13 | 2.395 | 0 | 0 | 0 | 0 | 0 | 0 | 0 | 0 | 0 | 0 | 0 | 0 | 0 | 0 | 0 | 0 | 0 | 0 | 0 | 226 | 25 | 0 | 7 | 0
81.898 | 16.3 | 0.33 | 0 | 0 | 0 | 0 | 0.046 | 0.6 | 0.7 | 0.1 | 0.018 | 0.008 | 0 | 0 | 0 | 0 | 0 | 0 | 0 | 0 | 0 | 0 | 180 | 29.6 | 0.1 | 1 | 0
81.028 | 16.52 | 0.3 | 0.99 | 0 | 0 | 0 | 0.069 | 0.54 | 0.42 | 0.11 | 0.016 | 0.007 | 0 | 0 | 0 | 0 | 0 | 0 | 0 | 0 | 0 | 0 | 190 | 29.6 | 0.1 | 1 | 0
82.8115 | 17.08 | 0 | 0.03 | 0 | 0.0065 | 0 | 0.003 | 0.06 | 0 | 0 | 0.009 | 0 | 0 | 0 | 0 | 0 | 0 | 0 | 0 | 0 | 0 | 0 | 260 | 29.6 | 0.1 | 1 | 0
81.96535 | 16.93 | 0 | 1.04 | 0 | 0.00565 | 0 | 0.002 | 0.05 | 0 | 0 | 0.007 | 0 | 0 | 0 | 0 | 0 | 0 | 0 | 0 | 0 | 0 | 0 | 320 | 29.6 | 0.1 | 1 | 0
80.2552 | 16.68 | 0 | 2.99 | 0 | 0.0048 | 0 | 0.003 | 0.06 | 0 | 0 | 0.007 | 0 | 0 | 0 | 0 | 0 | 0 | 0 | 0 | 0 | 0 | 0 | 800 | 29.6 | 0.1 | 1 | 0
79.38 | 18.53 | 0.11 | 1.95 | 0 | 0 | 0 | 0.03 | 0 | 0 | 0 | 0 | 0 | 0 | 0 | 0 | 0 | 0 | 0 | 0 | 0 | 0 | 0 | 310 | 24 | 0.1 | 1 | 0
78.87 | 18.53 | 0.62 | 1.95 | 0 | 0 | 0 | 0.03 | 0 | 0 | 0 | 0 | 0 | 0 | 0 | 0 | 0 | 0 | 0 | 0 | 0 | 0 | 0 | 350 | 24 | 0.1 | 1 | 0
78.409 | 18.53 | 1.08 | 1.95 | 0 | 0 | 0 | 0.031 | 0 | 0 | 0 | 0 | 0 | 0 | 0 | 0 | 0 | 0 | 0 | 0 | 0 | 0 | 0 | 340 | 24 | 0.1 | 1 | 0
78.791 | 18.45 | 0.11 | 1.97 | 0 | 0.045 | 0 | 0.034 | 0.13 | 0 | 0 | 0 | 0 | 0 | 0 | 0 | 0 | 0 | 0.47 | 0 | 0 | 0 | 0 | 800 | 24 | 0.1 | 1 | 0
77.592 | 18.5 | 0 | 1.97 | 0 | 0.023 | 0 | 0.035 | 0 | 0 | 0 | 0 | 0 | 0 | 0 | 0 | 0 | 0 | 1.88 | 0 | 0 | 0 | 0 | 630 | 24 | 0.1 | 1 | 0
77.818 | 18.7 | 0.57 | 1.97 | 0 | 0 | 0 | 0.032 | 0 | 0 | 0 | 0 | 0 | 0 | 0 | 0 | 0 | 0 | 0.91 | 0 | 0 | 0 | 0 | 800 | 24 | 0.1 | 1 | 0
75.47 | 18.7 | 2.08 | 1.97 | 0 | 0 | 0 | 0.03 | 0 | 0 | 0 | 0 | 0 | 0 | 0 | 0 | 0 | 0 | 1.75 | 0 | 0 | 0 | 0 | 620 | 24 | 0.1 | 1 | 0
67.454 | 17.93 | 14.38 | 0 | 0 | 0 | 0 | 0.036 | 0 | 0 | 0 | 0 | 0 | 0 | 0 | 0 | 0 | 0.2 | 0 | 0 | 0 | 0 | 0 | 400 | 25 | 0.1 | 7 | 0
67.151 | 17.93 | 14.38 | 0 | 0 | 0 | 0 | 0.036 | 0 | 0 | 0 | 0 | 0 | 0 | 0 | 0 | 0 | 0.503 | 0 | 0 | 0 | 0 | 0 | 279 | 25 | 0.1 | 7 | 0
66.654 | 17.93 | 14.38 | 0 | 0 | 0 | 0 | 0.036 | 0 | 0 | 0 | 0 | 0 | 0 | 0 | 0 | 0 | 1 | 0 | 0 | 0 | 0 | 0 | 395 | 25 | 0.1 | 7 | 0
66.664 | 17.93 | 14.38 | 0 | 0 | 0 | 0 | 0.036 | 0 | 0 | 0 | 0 | 0 | 0 | 0 | 0 | 0.99 | 0 | 0 | 0 | 0 | 0 | 0 | 535 | 25 | 0.1 | 7 | 0
65.154 | 17.93 | 14.38 | 0 | 0 | 0 | 0 | 0.036 | 0 | 0 | 0 | 0 | 0 | 0 | 0 | 0 | 2.5 | 0 | 0 | 0 | 0 | 0 | 0 | 617 | 25 | 0.1 | 7 | 0
67.464 | 17.93 | 14.38 | 0 | 0 | 0 | 0 | 0.036 | 0 | 0 | 0 | 0 | 0 | 0 | 0 | 0 | 0 | 0 | 0.19 | 0 | 0 | 0 | 0 | 418 | 25 | 0.1 | 7 | 0
67.344 | 17.93 | 14.38 | 0 | 0 | 0 | 0 | 0.036 | 0 | 0 | 0 | 0 | 0 | 0 | 0 | 0 | 0 | 0 | 0.31 | 0 | 0 | 0 | 0 | 446 | 25 | 0.1 | 7 | 0
66.654 | 17.93 | 14.38 | 0 | 0 | 0 | 0 | 0.036 | 0 | 0 | 0 | 0 | 0 | 0 | 1 | 0 | 0 | 0 | 0 | 0 | 0 | 0 | 0 | 407 | 25 | 0.1 | 7 | 0
65.404 | 17.93 | 14.38 | 0 | 0 | 0 | 0 | 0.036 | 0 | 0 | 0 | 0 | 0 | 0 | 2.25 | 0 | 0 | 0 | 0 | 0 | 0 | 0 | 0 | 475 | 25 | 0.1 | 7 | 0
66.184 | 17.93 | 14.38 | 1.47 | 0 | 0 | 0 | 0.036 | 0 | 0 | 0 | 0 | 0 | 0 | 0 | 0 | 0 | 0 | 0 | 0 | 0 | 0 | 0 | 405 | 25 | 0.1 | 7 | 0
64.904 | 17.93 | 14.38 | 2.75 | 0 | 0 | 0 | 0.036 | 0 | 0 | 0 | 0 | 0 | 0 | 0 | 0 | 0 | 0 | 0 | 0 | 0 | 0 | 0 | 457 | 25 | 0.1 | 7 | 0
62.654 | 17.93 | 14.38 | 5 | 0 | 0 | 0 | 0.036 | 0 | 0 | 0 | 0 | 0 | 0 | 0 | 0 | 0 | 0 | 0 | 0 | 0 | 0 | 0 | 956 | 25 | 0.1 | 7 | 0
67.474 | 17.93 | 14.38 | 0 | 0.18 | 0 | 0 | 0.036 | 0 | 0 | 0 | 0 | 0 | 0 | 0 | 0 | 0 | 0 | 0 | 0 | 0 | 0 | 0 | 329 | 25 | 0.1 | 7 | 0
66.154 | 17.93 | 14.38 | 0 | 1.5 | 0 | 0 | 0.036 | 0 | 0 | 0 | 0 | 0 | 0 | 0 | 0 | 0 | 0 | 0 | 0 | 0 | 0 | 0 | 393 | 25 | 0.1 | 7 | 0
64.984 | 17.93 | 14.38 | 0 | 2.67 | 0 | 0 | 0.036 | 0 | 0 | 0 | 0 | 0 | 0 | 0 | 0 | 0 | 0 | 0 | 0 | 0 | 0 | 0 | 446 | 25 | 0.1 | 7 | 0
66.654 | 17.93 | 14.38 | 0 | 0 | 0 | 0 | 0.036 | 0 | 0 | 0 | 0 | 0 | 0 | 0 | 1 | 0 | 0 | 0 | 0 | 0 | 0 | 0 | 386 | 25 | 0.1 | 7 | 0
65.584 | 17.93 | 14.38 | 0 | 0 | 0 | 0 | 0.036 | 0 | 0 | 0 | 0 | 0 | 0 | 0 | 2.07 | 0 | 0 | 0 | 0 | 0 | 0 | 0 | 376 | 25 | 0.1 | 7 | 0
66.734 | 17.93 | 14.38 | 0 | 0 | 0 | 0.92 | 0.036 | 0 | 0 | 0 | 0 | 0 | 0 | 0 | 0 | 0 | 0 | 0 | 0 | 0 | 0 | 0 | 375 | 25 | 0.1 | 7 | 0
66.354 | 17.93 | 14.38 | 0 | 0 | 0 | 1.3 | 0.036 | 0 | 0 | 0 | 0 | 0 | 0 | 0 | 0 | 0 | 0 | 0 | 0 | 0 | 0 | 0 | 373 | 25 | 0.1 | 7 | 0
65.474 | 17.93 | 14.38 | 0 | 0 | 0 | 2.18 | 0.036 | 0 | 0 | 0 | 0 | 0 | 0 | 0 | 0 | 0 | 0 | 0 | 0 | 0 | 0 | 0 | 326 | 25 | 0.1 | 7 | 0
64.324 | 17.93 | 14.38 | 0 | 0 | 0 | 0 | 0.036 | 3.33 | 0 | 0 | 0 | 0 | 0 | 0 | 0 | 0 | 0 | 0 | 0 | 0 | 0 | 0 | 355 | 25 | 0.1 | 7 | 0
62.914 | 17.93 | 14.38 | 0 | 0 | 0 | 0 | 0.036 | 4.74 | 0 | 0 | 0 | 0 | 0 | 0 | 0 | 0 | 0 | 0 | 0 | 0 | 0 | 0 | 1256 | 25 | 0.1 | 7 | 0
67.654 | 17.93 | 14.38 | 0 | 0 | 0 | 0 | 0.036 | 0 | 0 | 0 | 0 | 0 | 0 | 0 | 0 | 0 | 0 | 0 | 0 | 0 | 0 | 0 | 415 | 25 | 0.1 | 7 | 0
62.654 | 17.93 | 14.38 | 5 | 0 | 0 | 0 | 0.036 | 0 | 0 | 0 | 0 | 0 | 0 | 0 | 0 | 0 | 0 | 0 | 0 | 0 | 0 | 0 | 566 | 25 | 0.1 | 7 | 0
62.904 | 17.93 | 14.38 | 0 | 0 | 0 | 0 | 0.036 | 0 | 0 | 0 | 0 | 0 | 0 | 4.75 | 0 | 0 | 0 | 0 | 0 | 0 | 0 | 0 | 500 | 25 | 0.1 | 7 | 0
62.654 | 17.93 | 14.38 | 0 | 0 | 0 | 0 | 0.036 | 5 | 0 | 0 | 0 | 0 | 0 | 0 | 0 | 0 | 0 | 0 | 0 | 0 | 0 | 0 | 415 | 25 | 0.1 | 7 | 0
39.147 | 19.97 | 39.09 | 0.025 | 0 | 0.04 | 0 | 0.058 | 0.46 | 1.21 | 0 | 0 | 0 | 0 | 0 | 0 | 0 | 0 | 0 | 0 | 0 | 0 | 0 | 640 | 24 | 0.1 | 1 | 0
99.03 | 0 | 0 | 0.97 | 0 | 0 | 0 | 0 | 0 | 0 | 0 | 0 | 0 | 0 | 0 | 0 | 0 | 0 | 0 | 0 | 0 | 0 | 0 | 800 | 24 | 0.1 | 1 | 0
96.97 | 0 | 0 | 3.03 | 0 | 0 | 0 | 0 | 0 | 0 | 0 | 0 | 0 | 0 | 0 | 0 | 0 | 0 | 0 | 0 | 0 | 0 | 0 | 800 | 24 | 0.1 | 1 | 0
35.971 | 20.01 | 39.13 | 4.85 | 0 | 0.039 | 0 | 0 | 0 | 0 | 0 | 0 | 0 | 0 | 0 | 0 | 0 | 0 | 0 | 0 | 0 | 0 | 0 | 800 | 24 | 0.1 | 1 | 0
64.425 | 17.67 | 13.57 | 1.99 | 0 | 0.03 | 0 | 0.025 | 0.45 | 1.84 | 0 | 0 | 0 | 0 | 0 | 0 | 0 | 0 | 0 | 0 | 0 | 0 | 0 | 390 | 24 | 0.1 | 1 | 0
97.55 | 0 | 0 | 2.45 | 0 | 0 | 0 | 0 | 0 | 0 | 0 | 0 | 0 | 0 | 0 | 0 | 0 | 0 | 0 | 0 | 0 | 0 | 0 | 800 | 24 | 0.1 | 1 | 0
97.07 | 0 | 0 | 2.93 | 0 | 0 | 0 | 0 | 0 | 0 | 0 | 0 | 0 | 0 | 0 | 0 | 0 | 0 | 0 | 0 | 0 | 0 | 0 | 800 | 24 | 0.1 | 1 | 0
96.63 | 0 | 0 | 3.37 | 0 | 0 | 0 | 0 | 0 | 0 | 0 | 0 | 0 | 0 | 0 | 0 | 0 | 0 | 0 | 0 | 0 | 0 | 0 | 800 | 24 | 0.1 | 1 | 0
62.7 | 17.6 | 13.5 | 3.89 | 0 | 0.033 | 0 | 0.027 | 0.53 | 1.72 | 0 | 0 | 0 | 0 | 0 | 0 | 0 | 0 | 0 | 0 | 0 | 0 | 0 | 800 | 24 | 0.1 | 1 | 0
65.841 | 17.86 | 16.13 | 0.067 | 0 | 0.01 | 0 | 0.002 | 0.09 | 0 | 0 | 0 | 0 | 0 | 0 | 0 | 0 | 0 | 0 | 0 | 0 | 0 | 0 | 800 | 24 | 0.1 | 1 | 0
63.165 | 18.01 | 16.25 | 2.48 | 0 | 0.012 | 0 | 0.003 | 0.08 | 0 | 0 | 0 | 0 | 0 | 0 | 0 | 0 | 0 | 0 | 0 | 0 | 0 | 0 | 800 | 24 | 0.1 | 1 | 0
60.664 | 18.07 | 16.17 | 4.99 | 0 | 0.012 | 0 | 0.004 | 0.09 | 0 | 0 | 0 | 0 | 0 | 0 | 0 | 0 | 0 | 0 | 0 | 0 | 0 | 0 | 800 | 24 | 0.1 | 1 | 0
63.515 | 17.6 | 13.6 | 2.93 | 0 | 0.03 | 0 | 0.025 | 0.5 | 1.8 | 0 | 0 | 0 | 0 | 0 | 0 | 0 | 0 | 0 | 0 | 0 | 0 | 0 | 430 | 24 | 1 | 7 | 0
63.515 | 17.6 | 13.6 | 2.93 | 0 | 0.03 | 0 | 0.025 | 0.5 | 1.8 | 0 | 0 | 0 | 0 | 0 | 0 | 0 | 0 | 0 | 0 | 0 | 0 | 0 | 470 | 24 | 1 | 7 | 0
63.515 | 17.6 | 13.6 | 2.93 | 0 | 0.03 | 0 | 0.025 | 0.5 | 1.8 | 0 | 0 | 0 | 0 | 0 | 0 | 0 | 0 | 0 | 0 | 0 | 0 | 0 | 0 | 24 | 1 | 7 | 0
63.515 | 17.6 | 13.6 | 2.93 | 0 | 0.03 | 0 | 0.025 | 0.5 | 1.8 | 0 | 0 | 0 | 0 | 0 | 0 | 0 | 0 | 0 | 0 | 0 | 0 | 0 | 655 | 24 | 1 | 7 | 0
73.63 | 22.53 | 1.45 | 1.02 | 0 | 0 | 0 | 0 | 1.37 | 0 | 0 | 0 | 0 | 0 | 0 | 0 | 0 | 0 | 0 | 0 | 0 | 0 | 0 | 152 | 90 | 0.546 | 7.2 | 0
74 | 20.73 | 2.17 | 1.03 | 0 | 0 | 0 | 0 | 2.07 | 0 | 0 | 0 | 0 | 0 | 0 | 0 | 0 | 0 | 0 | 0 | 0 | 0 | 0 | 190 | 90 | 0.546 | 7.2 | 0
73.49 | 22.56 | 1.44 | 0.71 | 0 | 0 | 0.34 | 0 | 1.37 | 0.09 | 0 | 0 | 0 | 0 | 0 | 0 | 0 | 0 | 0 | 0 | 0 | 0 | 0 | 286 | 90 | 0.546 | 7.2 | 0
73.38 | 22.52 | 1.85 | 0.7 | 0 | 0 | 0.34 | 0 | 0 | 0.08 | 0 | 0 | 0 | 1.13 | 0 | 0 | 0 | 0 | 0 | 0 | 0 | 0 | 0 | 140 | 90 | 0.546 | 7.2 | 0
73.66 | 21.51 | 1.44 | 2.03 | 0 | 0 | 0 | 0 | 1.36 | 0 | 0 | 0 | 0 | 0 | 0 | 0 | 0 | 0 | 0 | 0 | 0 | 0 | 0 | 238 | 90 | 0.546 | 7.2 | 0
74.03 | 19.71 | 2.16 | 2.04 | 0 | 0 | 0 | 0 | 2.06 | 0 | 0 | 0 | 0 | 0 | 0 | 0 | 0 | 0 | 0 | 0 | 0 | 0 | 0 | 218 | 90 | 0.546 | 7.2 | 0
73.37 | 21.49 | 1.84 | 1.75 | 0 | 0 | 0.34 | 0 | 0 | 0.09 | 0 | 0 | 0 | 1.12 | 0 | 0 | 0 | 0 | 0 | 0 | 0 | 0 | 0 | 276 | 90 | 0.546 | 7.2 | 0
72.73 | 21.48 | 1.43 | 3 | 0 | 0 | 0 | 0 | 1.36 | 0 | 0 | 0 | 0 | 0 | 0 | 0 | 0 | 0 | 0 | 0 | 0 | 0 | 0 | 256 | 90 | 0.546 | 7.2 | 0
73.02 | 19.7 | 2.15 | 2.64 | 0 | 0 | 0.34 | 0 | 2.06 | 0.09 | 0 | 0 | 0 | 0 | 0 | 0 | 0 | 0 | 0 | 0 | 0 | 0 | 0 | 182 | 90 | 0.546 | 7.2 | 0
71.93 | 19.74 | 2.14 | 3.5 | 0 | 0 | 0.51 | 0 | 2.05 | 0.13 | 0 | 0 | 0 | 0 | 0 | 0 | 0 | 0 | 0 | 0 | 0 | 0 | 0 | 220 | 90 | 0.546 | 7.2 | 0
70.97 | 19.73 | 2.13 | 4.7 | 0 | 0 | 0.34 | 0 | 2.04 | 0.09 | 0 | 0 | 0 | 0 | 0 | 0 | 0 | 0 | 0 | 0 | 0 | 0 | 0 | 238 | 90 | 0.546 | 7.2 | 0
73.63 | 22.53 | 1.45 | 1.02 | 0 | 0 | 0 | 0 | 1.37 | 0 | 0 | 0 | 0 | 0 | 0 | 0 | 0 | 0 | 0 | 0 | 0 | 0 | 0 | 142 | 90 | 0.546 | 7.2 | 0
74 | 20.73 | 2.17 | 1.03 | 0 | 0 | 0 | 0 | 2.07 | 0 | 0 | 0 | 0 | 0 | 0 | 0 | 0 | 0 | 0 | 0 | 0 | 0 | 0 | 165 | 90 | 0.546 | 7.2 | 0
73.49 | 22.56 | 1.44 | 0.71 | 0 | 0 | 0.34 | 0 | 1.37 | 0.09 | 0 | 0 | 0 | 0 | 0 | 0 | 0 | 0 | 0 | 0 | 0 | 0 | 0 | 174 | 90 | 0.546 | 7.2 | 0
73.38 | 22.52 | 1.85 | 0.7 | 0 | 0 | 0.34 | 0 | 0 | 0.08 | 0 | 0 | 0 | 1.13 | 0 | 0 | 0 | 0 | 0 | 0 | 0 | 0 | 0 | 95 | 90 | 0.546 | 7.2 | 0
73.66 | 21.51 | 1.44 | 2.03 | 0 | 0 | 0 | 0 | 1.36 | 0 | 0 | 0 | 0 | 0 | 0 | 0 | 0 | 0 | 0 | 0 | 0 | 0 | 0 | 230 | 90 | 0.546 | 7.2 | 0
74.03 | 19.71 | 2.16 | 2.04 | 0 | 0 | 0 | 0 | 2.06 | 0 | 0 | 0 | 0 | 0 | 0 | 0 | 0 | 0 | 0 | 0 | 0 | 0 | 0 | 185 | 90 | 0.546 | 7.2 | 0
73.37 | 21.49 | 1.84 | 1.75 | 0 | 0 | 0.34 | 0 | 0 | 0.09 | 0 | 0 | 0 | 1.12 | 0 | 0 | 0 | 0 | 0 | 0 | 0 | 0 | 0 | 270 | 90 | 0.546 | 7.2 | 0
72.73 | 21.48 | 1.43 | 3 | 0 | 0 | 0 | 0 | 1.36 | 0 | 0 | 0 | 0 | 0 | 0 | 0 | 0 | 0 | 0 | 0 | 0 | 0 | 0 | 248 | 90 | 0.546 | 7.2 | 0
73.02 | 19.7 | 2.15 | 2.64 | 0 | 0 | 0.34 | 0 | 2.06 | 0.09 | 0 | 0 | 0 | 0 | 0 | 0 | 0 | 0 | 0 | 0 | 0 | 0 | 0 | 165 | 90 | 0.546 | 7.2 | 0
71.93 | 19.74 | 2.14 | 3.5 | 0 | 0 | 0.51 | 0 | 2.05 | 0.13 | 0 | 0 | 0 | 0 | 0 | 0 | 0 | 0 | 0 | 0 | 0 | 0 | 0 | 205 | 90 | 0.546 | 7.2 | 0
70.97 | 19.73 | 2.13 | 4.7 | 0 | 0 | 0.34 | 0 | 2.04 | 0.09 | 0 | 0 | 0 | 0 | 0 | 0 | 0 | 0 | 0 | 0 | 0 | 0 | 0 | 152 | 90 | 0.546 | 7.2 | 0
73.26 | 24.32 | 0.72 | 1.02 | 0 | 0 | 0 | 0 | 0.68 | 0 | 0 | 0 | 0 | 0 | 0 | 0 | 0 | 0 | 0 | 0 | 0 | 0 | 0 | 174 | 90 | 0.546 | 7.2 | 0
73.63 | 22.53 | 1.45 | 1.02 | 0 | 0 | 0 | 0 | 1.37 | 0 | 0 | 0 | 0 | 0 | 0 | 0 | 0 | 0 | 0 | 0 | 0 | 0 | 0 | 136 | 90 | 0.546 | 7.2 | 0
74 | 20.73 | 2.17 | 1.03 | 0 | 0 | 0 | 0 | 2.07 | 0 | 0 | 0 | 0 | 0 | 0 | 0 | 0 | 0 | 0 | 0 | 0 | 0 | 0 | 184 | 90 | 0.546 | 7.2 | 0
73.49 | 22.56 | 1.44 | 0.71 | 0 | 0 | 0.34 | 0 | 1.37 | 0.09 | 0 | 0 | 0 | 0 | 0 | 0 | 0 | 0 | 0 | 0 | 0 | 0 | 0 | 194 | 90 | 0.546 | 7.2 | 0
73.38 | 22.52 | 1.85 | 0.7 | 0 | 0 | 0.34 | 0 | 0 | 0.08 | 0 | 0 | 0 | 1.13 | 0 | 0 | 0 | 0 | 0 | 0 | 0 | 0 | 0 | 0 | 90 | 0.546 | 7.2 | 0
73.3 | 23.29 | 0.71 | 2.02 | 0 | 0 | 0 | 0 | 0.68 | 0 | 0 | 0 | 0 | 0 | 0 | 0 | 0 | 0 | 0 | 0 | 0 | 0 | 0 | 192 | 90 | 0.546 | 7.2 | 0
73.66 | 21.51 | 1.44 | 2.03 | 0 | 0 | 0 | 0 | 1.36 | 0 | 0 | 0 | 0 | 0 | 0 | 0 | 0 | 0 | 0 | 0 | 0 | 0 | 0 | 262 | 90 | 0.546 | 7.2 | 0
74.03 | 19.71 | 2.16 | 2.04 | 0 | 0 | 0 | 0 | 2.06 | 0 | 0 | 0 | 0 | 0 | 0 | 0 | 0 | 0 | 0 | 0 | 0 | 0 | 0 | 226 | 90 | 0.546 | 7.2 | 0
73.48 | 21.53 | 1.44 | 1.75 | 0 | 0 | 0.34 | 0 | 1.37 | 0.09 | 0 | 0 | 0 | 0 | 0 | 0 | 0 | 0 | 0 | 0 | 0 | 0 | 0 | 194 | 90 | 0.546 | 7.2 | 0
73.37 | 21.49 | 1.84 | 1.75 | 0 | 0 | 0.34 | 0 | 0 | 0.09 | 0 | 0 | 0 | 1.12 | 0 | 0 | 0 | 0 | 0 | 0 | 0 | 0 | 0 | 284 | 90 | 0.546 | 7.2 | 0
72.73 | 21.48 | 1.43 | 3 | 0 | 0 | 0 | 0 | 1.36 | 0 | 0 | 0 | 0 | 0 | 0 | 0 | 0 | 0 | 0 | 0 | 0 | 0 | 0 | 306 | 90 | 0.546 | 7.2 | 0
73.1 | 19.69 | 2.14 | 3.02 | 0 | 0 | 0 | 0 | 2.05 | 0 | 0 | 0 | 0 | 0 | 0 | 0 | 0 | 0 | 0 | 0 | 0 | 0 | 0 | 230 | 90 | 0.546 | 7.2 | 0
72.65 | 21.51 | 1.43 | 2.62 | 0 | 0 | 0.34 | 0 | 1.36 | 0.09 | 0 | 0 | 0 | 0 | 0 | 0 | 0 | 0 | 0 | 0 | 0 | 0 | 0 | 225 | 90 | 0.546 | 7.2 | 0
73.02 | 19.7 | 2.15 | 2.64 | 0 | 0 | 0.34 | 0 | 2.06 | 0.09 | 0 | 0 | 0 | 0 | 0 | 0 | 0 | 0 | 0 | 0 | 0 | 0 | 0 | 240 | 90 | 0.546 | 7.2 | 0
71.93 | 19.74 | 2.14 | 3.5 | 0 | 0 | 0.51 | 0 | 2.05 | 0.13 | 0 | 0 | 0 | 0 | 0 | 0 | 0 | 0 | 0 | 0 | 0 | 0 | 0 | 342 | 90 | 0.546 | 7.2 | 0
70.97 | 19.73 | 2.13 | 4.7 | 0 | 0 | 0.34 | 0 | 2.04 | 0.09 | 0 | 0 | 0 | 0 | 0 | 0 | 0 | 0 | 0 | 0 | 0 | 0 | 0 | 310 | 90 | 0.546 | 7.2 | 0
73.26 | 24.32 | 0.72 | 1.02 | 0 | 0 | 0 | 0 | 0.68 | 0 | 0 | 0 | 0 | 0 | 0 | 0 | 0 | 0 | 0 | 0 | 0 | 0 | 0 | 145 | 90 | 0.546 | 7.2 | 0
73.63 | 22.53 | 1.45 | 1.02 | 0 | 0 | 0 | 0 | 1.37 | 0 | 0 | 0 | 0 | 0 | 0 | 0 | 0 | 0 | 0 | 0 | 0 | 0 | 0 | 108 | 90 | 0.546 | 7.2 | 0
74 | 20.73 | 2.17 | 1.03 | 0 | 0 | 0 | 0 | 2.07 | 0 | 0 | 0 | 0 | 0 | 0 | 0 | 0 | 0 | 0 | 0 | 0 | 0 | 0 | 178 | 90 | 0.546 | 7.2 | 0
73.49 | 22.56 | 1.44 | 0.71 | 0 | 0 | 0.34 | 0 | 1.37 | 0.09 | 0 | 0 | 0 | 0 | 0 | 0 | 0 | 0 | 0 | 0 | 0 | 0 | 0 | 186 | 90 | 0.546 | 7.2 | 0
73.38 | 22.52 | 1.85 | 0.7 | 0 | 0 | 0.34 | 0 | 0 | 0.08 | 0 | 0 | 0 | 1.13 | 0 | 0 | 0 | 0 | 0 | 0 | 0 | 0 | 0 | 98 | 90 | 0.546 | 7.2 | 0
73.3 | 23.29 | 0.71 | 2.02 | 0 | 0 | 0 | 0 | 0.68 | 0 | 0 | 0 | 0 | 0 | 0 | 0 | 0 | 0 | 0 | 0 | 0 | 0 | 0 | 170 | 90 | 0.546 | 7.2 | 0
73.66 | 21.51 | 1.44 | 2.03 | 0 | 0 | 0 | 0 | 1.36 | 0 | 0 | 0 | 0 | 0 | 0 | 0 | 0 | 0 | 0 | 0 | 0 | 0 | 0 | 232 | 90 | 0.546 | 7.2 | 0
74.03 | 19.71 | 2.16 | 2.04 | 0 | 0 | 0 | 0 | 2.06 | 0 | 0 | 0 | 0 | 0 | 0 | 0 | 0 | 0 | 0 | 0 | 0 | 0 | 0 | 215 | 90 | 0.546 | 7.2 | 0
73.48 | 21.53 | 1.44 | 1.75 | 0 | 0 | 0.34 | 0 | 1.37 | 0.09 | 0 | 0 | 0 | 0 | 0 | 0 | 0 | 0 | 0 | 0 | 0 | 0 | 0 | 192 | 90 | 0.546 | 7.2 | 0
73.37 | 21.49 | 1.84 | 1.75 | 0 | 0 | 0.34 | 0 | 0 | 0.09 | 0 | 0 | 0 | 1.12 | 0 | 0 | 0 | 0 | 0 | 0 | 0 | 0 | 0 | 165 | 90 | 0.546 | 7.2 | 0
72.73 | 21.48 | 1.43 | 3 | 0 | 0 | 0 | 0 | 1.36 | 0 | 0 | 0 | 0 | 0 | 0 | 0 | 0 | 0 | 0 | 0 | 0 | 0 | 0 | 272 | 90 | 0.546 | 7.2 | 0
73.1 | 19.69 | 2.14 | 3.02 | 0 | 0 | 0 | 0 | 2.05 | 0 | 0 | 0 | 0 | 0 | 0 | 0 | 0 | 0 | 0 | 0 | 0 | 0 | 0 | 222 | 90 | 0.546 | 7.2 | 0
72.65 | 21.51 | 1.43 | 2.62 | 0 | 0 | 0.34 | 0 | 1.36 | 0.09 | 0 | 0 | 0 | 0 | 0 | 0 | 0 | 0 | 0 | 0 | 0 | 0 | 0 | 174 | 90 | 0.546 | 7.2 | 0
73.02 | 19.7 | 2.15 | 2.64 | 0 | 0 | 0.34 | 0 | 2.06 | 0.09 | 0 | 0 | 0 | 0 | 0 | 0 | 0 | 0 | 0 | 0 | 0 | 0 | 0 | 235 | 90 | 0.546 | 7.2 | 0
71.93 | 19.74 | 2.14 | 3.5 | 0 | 0 | 0.51 | 0 | 2.05 | 0.13 | 0 | 0 | 0 | 0 | 0 | 0 | 0 | 0 | 0 | 0 | 0 | 0 | 0 | 268 | 90 | 0.546 | 7.2 | 0
70.97 | 19.73 | 2.13 | 4.7 | 0 | 0 | 0.34 | 0 | 2.04 | 0.09 | 0 | 0 | 0 | 0 | 0 | 0 | 0 | 0 | 0 | 0 | 0 | 0 | 0 | 298 | 90 | 0.546 | 7.2 | 0
81.227 | 16.45 | 0.11 | 1.97 | 0 | 0.045 | 0 | 0.034 | 0.13 | 0.034 | 0 | 0 | 0 | 0 | 0 | 0 | 0 | 0 | 0 | 0 | 0 | 0 | 0 | 300 | 45 | 1 | 7 | 0
81.227 | 16.45 | 0.11 | 1.97 | 0 | 0.045 | 0 | 0.034 | 0.13 | 0.034 | 0 | 0 | 0 | 0 | 0 | 0 | 0 | 0 | 0 | 0 | 0 | 0 | 0 | 300 | 45 | 1 | 7 | 0
81.227 | 16.45 | 0.11 | 1.97 | 0 | 0.045 | 0 | 0.034 | 0.13 | 0.034 | 0 | 0 | 0 | 0 | 0 | 0 | 0 | 0 | 0 | 0 | 0 | 0 | 0 | 540 | 45 | 1 | 7 | 0
81.434 | 17.61 | 0.091 | 0.035 | 0 | 0.032 | 0 | 0.028 | 0.22 | 0.55 | 0 | 0 | 0 | 0 | 0 | 0 | 0 | 0 | 0 | 0 | 0 | 0 | 0 | 0 | 1 | 1 | 7 | 0
81.434 | 17.61 | 0.091 | 0.035 | 0 | 0.032 | 0 | 0.028 | 0.22 | 0.55 | 0 | 0 | 0 | 0 | 0 | 0 | 0 | 0 | 0 | 0 | 0 | 0 | 0 | 0 | 25 | 1 | 7 | 0
81.434 | 17.61 | 0.091 | 0.035 | 0 | 0.032 | 0 | 0.028 | 0.22 | 0.55 | 0 | 0 | 0 | 0 | 0 | 0 | 0 | 0 | 0 | 0 | 0 | 0 | 0 | 0 | 45 | 1 | 7 | 0
81.434 | 17.61 | 0.091 | 0.035 | 0 | 0.032 | 0 | 0.028 | 0.22 | 0.55 | 0 | 0 | 0 | 0 | 0 | 0 | 0 | 0 | 0 | 0 | 0 | 0 | 0 | 0 | 70 | 1 | 7 | 0
81.434 | 17.61 | 0.091 | 0.035 | 0 | 0.032 | 0 | 0.028 | 0.22 | 0.55 | 0 | 0 | 0 | 0 | 0 | 0 | 0 | 0 | 0 | 0 | 0 | 0 | 0 | 0 | 1 | 0 | 7 | 0
81.434 | 17.61 | 0.091 | 0.035 | 0 | 0.032 | 0 | 0.028 | 0.22 | 0.55 | 0 | 0 | 0 | 0 | 0 | 0 | 0 | 0 | 0 | 0 | 0 | 0 | 0 | 0 | 25 | 0 | 7 | 0
81.434 | 17.61 | 0.091 | 0.035 | 0 | 0.032 | 0 | 0.028 | 0.22 | 0.55 | 0 | 0 | 0 | 0 | 0 | 0 | 0 | 0 | 0 | 0 | 0 | 0 | 0 | 0 | 45 | 0 | 7 | 0
74.165 | 17 | 8.3 | 0.19 | 0 | 0.047 | 0 | 0.108 | 0 | 0 | 0.19 | 0 | 0 | 0 | 0 | 0 | 0 | 0 | 0 | 0 | 0 | 0 | 0 | 63 | 70 | 0.6 | 7 | 0
69.941 | 17.2 | 10.5 | 2 | 0 | 0.049 | 0 | 0.06 | 0 | 0 | 0.25 | 0 | 0 | 0 | 0 | 0 | 0 | 0 | 0 | 0 | 0 | 0 | 0 | 168 | 70 | 0.6 | 7 | 0
48.975 | 20 | 25 | 4.5 | 0 | 0 | 0 | 0.025 | 0 | 0 | 1.5 | 0 | 0 | 0 | 0 | 0 | 0 | 0 | 0 | 0 | 0 | 0 | 0 | 620 | 70 | 0.6 | 7 | 0
54.97 | 20 | 18 | 6.1 | 0 | 0.21 | 0 | 0.02 | 0 | 0 | 0.7 | 0 | 0 | 0 | 0 | 0 | 0 | 0 | 0 | 0 | 0 | 0 | 0 | 1028 | 70 | 0.6 | 7 | 0
74.165 | 17 | 8.3 | 0.19 | 0 | 0.047 | 0 | 0.108 | 0 | 0 | 0.19 | 0 | 0 | 0 | 0 | 0 | 0 | 0 | 0 | 0 | 0 | 0 | 0 | 273 | 70 | 0 | 7 | 0
69.941 | 17.2 | 10.5 | 2 | 0 | 0.049 | 0 | 0.06 | 0 | 0 | 0.25 | 0 | 0 | 0 | 0 | 0 | 0 | 0 | 0 | 0 | 0 | 0 | 0 | 330 | 70 | 0 | 7 | 0
48.975 | 20 | 25 | 4.5 | 0 | 0 | 0 | 0.025 | 0 | 0 | 1.5 | 0 | 0 | 0 | 0 | 0 | 0 | 0 | 0 | 0 | 0 | 0 | 0 | 476 | 70 | 0 | 7 | 0
54.97 | 20 | 18 | 6.1 | 0 | 0.21 | 0 | 0.02 | 0 | 0 | 0.7 | 0 | 0 | 0 | 0 | 0 | 0 | 0 | 0 | 0 | 0 | 0 | 0 | 620 | 70 | 0 | 7 | 0
61.29 | 27.3 | 7.3 | 3.8 | 0 | 0.31 | 0 | 0 | 0 | 0 | 0 | 0 | 0 | 0 | 0 | 0 | 0 | 0 | 0 | 0 | 0 | 0 | 0 | 1010 | 60 | 0.546 | 7.8 | 0
61.29 | 27.3 | 7.3 | 3.8 | 0 | 0.31 | 0 | 0 | 0 | 0 | 0 | 0 | 0 | 0 | 0 | 0 | 0 | 0 | 0 | 0 | 0 | 0 | 0 | 1020 | 80 | 0.546 | 7.8 | 0
61.29 | 27.3 | 7.3 | 3.8 | 0 | 0.31 | 0 | 0 | 0 | 0 | 0 | 0 | 0 | 0 | 0 | 0 | 0 | 0 | 0 | 0 | 0 | 0 | 0 | 850 | 100 | 0.546 | 7.8 | 0
64.8 | 28.4 | 2.6 | 4.2 | 0 | 0 | 0 | 0 | 0 | 0 | 0 | 0 | 0 | 0 | 0 | 0 | 0 | 0 | 0 | 0 | 0 | 0 | 0 | 1010 | 60 | 0.546 | 7.8 | 0
64.8 | 28.4 | 2.6 | 4.2 | 0 | 0 | 0 | 0 | 0 | 0 | 0 | 0 | 0 | 0 | 0 | 0 | 0 | 0 | 0 | 0 | 0 | 0 | 0 | 1010 | 80 | 0.546 | 7.8 | 0
64.8 | 28.4 | 2.6 | 4.2 | 0 | 0 | 0 | 0 | 0 | 0 | 0 | 0 | 0 | 0 | 0 | 0 | 0 | 0 | 0 | 0 | 0 | 0 | 0 | 493 | 100 | 0.546 | 7.8 | 0
55 | 19.8 | 18.6 | 6.4 | 0 | 0.2 | 0 | 0 | 0 | 0 | 0 | 0 | 0 | 0 | 0 | 0 | 0 | 0 | 0 | 0 | 0 | 0 | 0 | 1000 | 60 | 0.546 | 7.8 | 0
55 | 19.8 | 18.6 | 6.4 | 0 | 0.2 | 0 | 0 | 0 | 0 | 0 | 0 | 0 | 0 | 0 | 0 | 0 | 0 | 0 | 0 | 0 | 0 | 0 | 1010 | 80 | 0.546 | 7.8 | 0
55 | 19.8 | 18.6 | 6.4 | 0 | 0.2 | 0 | 0 | 0 | 0 | 0 | 0 | 0 | 0 | 0 | 0 | 0 | 0 | 0 | 0 | 0 | 0 | 0 | 782 | 100 | 0.546 | 7.8 | 0
64.56 | 25.2 | 7.1 | 3 | 0 | 0.14 | 0 | 0 | 0 | 0 | 0 | 0 | 0 | 0 | 0 | 0 | 0 | 0 | 0 | 0 | 0 | 0 | 0 | 1010 | 60 | 0.546 | 7.8 | 0
64.56 | 25.2 | 7.1 | 3 | 0 | 0.14 | 0 | 0 | 0 | 0 | 0 | 0 | 0 | 0 | 0 | 0 | 0 | 0 | 0 | 0 | 0 | 0 | 0 | 330 | 80 | 0.546 | 7.8 | 0
64.56 | 25.2 | 7.1 | 3 | 0 | 0.14 | 0 | 0 | 0 | 0 | 0 | 0 | 0 | 0 | 0 | 0 | 0 | 0 | 0 | 0 | 0 | 0 | 0 | 240 | 100 | 0.546 | 7.8 | 0
100 | 0 | 0 | 0 | 0 | 0 | 0 | 0 | 0 | 0 | 0 | 0 | 0 | 0 | 0 | 0 | 0 | 0 | 0 | 0 | 0 | 0 | 0 | -661.26 | 25 | 1 | 3 | 0
100 | 0 | 0 | 0 | 0 | 0 | 0 | 0 | 0 | 0 | 0 | 0 | 0 | 0 | 0 | 0 | 0 | 0 | 0 | 0 | 0 | 0 | 0 | -526.29 | 25 | 1 | 4 | 0
100 | 0 | 0 | 0 | 0 | 0 | 0 | 0 | 0 | 0 | 0 | 0 | 0 | 0 | 0 | 0 | 0 | 0 | 0 | 0 | 0 | 0 | 0 | -472.07 | 25 | 1 | 5 | 0
100 | 0 | 0 | 0 | 0 | 0 | 0 | 0 | 0 | 0 | 0 | 0 | 0 | 0 | 0 | 0 | 0 | 0 | 0 | 0 | 0 | 0 | 0 | -458.98 | 25 | 1 | 7 | 0
100 | 0 | 0 | 0 | 0 | 0 | 0 | 0 | 0 | 0 | 0 | 0 | 0 | 0 | 0 | 0 | 0 | 0 | 0 | 0 | 0 | 0 | 0 | -460.67 | 25 | 1 | 9 | 0
100 | 0 | 0 | 0 | 0 | 0 | 0 | 0 | 0 | 0 | 0 | 0 | 0 | 0 | 0 | 0 | 0 | 0 | 0 | 0 | 0 | 0 | 0 | -701.63 | 25 | 0 | 3 | 0
100 | 0 | 0 | 0 | 0 | 0 | 0 | 0 | 0 | 0 | 0 | 0 | 0 | 0 | 0 | 0 | 0 | 0 | 0 | 0 | 0 | 0 | 0 | -427.19 | 25 | 0 | 4 | 0
100 | 0 | 0 | 0 | 0 | 0 | 0 | 0 | 0 | 0 | 0 | 0 | 0 | 0 | 0 | 0 | 0 | 0 | 0 | 0 | 0 | 0 | 0 | -405.98 | 25 | 0 | 5 | 0
100 | 0 | 0 | 0 | 0 | 0 | 0 | 0 | 0 | 0 | 0 | 0 | 0 | 0 | 0 | 0 | 0 | 0 | 0 | 0 | 0 | 0 | 0 | -396.6 | 25 | 0 | 7 | 0
100 | 0 | 0 | 0 | 0 | 0 | 0 | 0 | 0 | 0 | 0 | 0 | 0 | 0 | 0 | 0 | 0 | 0 | 0 | 0 | 0 | 0 | 0 | -361.57 | 25 | 0 | 9 | 0
0 | 0 | 100 | 0 | 0 | 0 | 0 | 0 | 0 | 0 | 0 | 0 | 0 | 0 | 0 | 0 | 0 | 0 | 0 | 0 | 0 | 0 | 0 | -272.26 | 25 | 1 | 3 | 0
0 | 0 | 100 | 0 | 0 | 0 | 0 | 0 | 0 | 0 | 0 | 0 | 0 | 0 | 0 | 0 | 0 | 0 | 0 | 0 | 0 | 0 | 0 | -140.94 | 25 | 1 | 4 | 0
0 | 0 | 100 | 0 | 0 | 0 | 0 | 0 | 0 | 0 | 0 | 0 | 0 | 0 | 0 | 0 | 0 | 0 | 0 | 0 | 0 | 0 | 0 | -145.43 | 25 | 1 | 5 | 0
0 | 0 | 100 | 0 | 0 | 0 | 0 | 0 | 0 | 0 | 0 | 0 | 0 | 0 | 0 | 0 | 0 | 0 | 0 | 0 | 0 | 0 | 0 | -47.98 | 25 | 1 | 7 | 0
0 | 0 | 100 | 0 | 0 | 0 | 0 | 0 | 0 | 0 | 0 | 0 | 0 | 0 | 0 | 0 | 0 | 0 | 0 | 0 | 0 | 0 | 0 | -9.26 | 25 | 1 | 9 | 0
0 | 0 | 100 | 0 | 0 | 0 | 0 | 0 | 0 | 0 | 0 | 0 | 0 | 0 | 0 | 0 | 0 | 0 | 0 | 0 | 0 | 0 | 0 | -231.91 | 25 | 0 | 3 | 0
0 | 0 | 100 | 0 | 0 | 0 | 0 | 0 | 0 | 0 | 0 | 0 | 0 | 0 | 0 | 0 | 0 | 0 | 0 | 0 | 0 | 0 | 0 | -100.57 | 25 | 0 | 4 | 0
0 | 0 | 100 | 0 | 0 | 0 | 0 | 0 | 0 | 0 | 0 | 0 | 0 | 0 | 0 | 0 | 0 | 0 | 0 | 0 | 0 | 0 | 0 | 18.09 | 25 | 0 | 7 | 0
0 | 0 | 100 | 0 | 0 | 0 | 0 | 0 | 0 | 0 | 0 | 0 | 0 | 0 | 0 | 0 | 0 | 0 | 0 | 0 | 0 | 0 | 0 | 86.15 | 25 | 0 | 9 | 0
0 | 0 | 0 | 100 | 0 | 0 | 0 | 0 | 0 | 0 | 0 | 0 | 0 | 0 | 0 | 0 | 0 | 0 | 0 | 0 | 0 | 0 | 0 | -22.71 | 25 | 1 | 3 | 0
0 | 0 | 0 | 100 | 0 | 0 | 0 | 0 | 0 | 0 | 0 | 0 | 0 | 0 | 0 | 0 | 0 | 0 | 0 | 0 | 0 | 0 | 0 | -56.54 | 25 | 1 | 4 | 0
0 | 0 | 0 | 100 | 0 | 0 | 0 | 0 | 0 | 0 | 0 | 0 | 0 | 0 | 0 | 0 | 0 | 0 | 0 | 0 | 0 | 0 | 0 | -50.04 | 25 | 1 | 5 | 0
0 | 0 | 0 | 100 | 0 | 0 | 0 | 0 | 0 | 0 | 0 | 0 | 0 | 0 | 0 | 0 | 0 | 0 | 0 | 0 | 0 | 0 | 0 | -106.71 | 25 | 1 | 7 | 0
0 | 0 | 0 | 100 | 0 | 0 | 0 | 0 | 0 | 0 | 0 | 0 | 0 | 0 | 0 | 0 | 0 | 0 | 0 | 0 | 0 | 0 | 0 | -119.33 | 25 | 1 | 9 | 0
0 | 0 | 0 | 100 | 0 | 0 | 0 | 0 | 0 | 0 | 0 | 0 | 0 | 0 | 0 | 0 | 0 | 0 | 0 | 0 | 0 | 0 | 0 | 21.33 | 25 | 0 | 3 | 0
0 | 0 | 0 | 100 | 0 | 0 | 0 | 0 | 0 | 0 | 0 | 0 | 0 | 0 | 0 | 0 | 0 | 0 | 0 | 0 | 0 | 0 | 0 | -45.55 | 25 | 0 | 4 | 0
0 | 0 | 0 | 100 | 0 | 0 | 0 | 0 | 0 | 0 | 0 | 0 | 0 | 0 | 0 | 0 | 0 | 0 | 0 | 0 | 0 | 0 | 0 | -53.73 | 25 | 0 | 5 | 0
0 | 0 | 0 | 100 | 0 | 0 | 0 | 0 | 0 | 0 | 0 | 0 | 0 | 0 | 0 | 0 | 0 | 0 | 0 | 0 | 0 | 0 | 0 | -91 | 25 | 0 | 7 | 0
0 | 0 | 0 | 100 | 0 | 0 | 0 | 0 | 0 | 0 | 0 | 0 | 0 | 0 | 0 | 0 | 0 | 0 | 0 | 0 | 0 | 0 | 0 | -103 | 25 | 0 | 9 | 0
0 | 20 | 80 | 0 | 0 | 0 | 0 | 0 | 0 | 0 | 0 | 0 | 0 | 0 | 0 | 0 | 0 | 0 | 0 | 0 | 0 | 0 | 0 | 230.52 | 25 | 1 | 3 | 0
0 | 20 | 80 | 0 | 0 | 0 | 0 | 0 | 0 | 0 | 0 | 0 | 0 | 0 | 0 | 0 | 0 | 0 | 0 | 0 | 0 | 0 | 0 | 332.48 | 25 | 1 | 4 | 0
0 | 20 | 80 | 0 | 0 | 0 | 0 | 0 | 0 | 0 | 0 | 0 | 0 | 0 | 0 | 0 | 0 | 0 | 0 | 0 | 0 | 0 | 0 | 342.67 | 25 | 1 | 5 | 0
0 | 20 | 80 | 0 | 0 | 0 | 0 | 0 | 0 | 0 | 0 | 0 | 0 | 0 | 0 | 0 | 0 | 0 | 0 | 0 | 0 | 0 | 0 | 370.4 | 25 | 1 | 7 | 0
0 | 20 | 80 | 0 | 0 | 0 | 0 | 0 | 0 | 0 | 0 | 0 | 0 | 0 | 0 | 0 | 0 | 0 | 0 | 0 | 0 | 0 | 0 | 361.39 | 25 | 1 | 9 | 0
0 | 20 | 80 | 0 | 0 | 0 | 0 | 0 | 0 | 0 | 0 | 0 | 0 | 0 | 0 | 0 | 0 | 0 | 0 | 0 | 0 | 0 | 0 | 179.14 | 25 | 0 | 3 | 0
0 | 20 | 80 | 0 | 0 | 0 | 0 | 0 | 0 | 0 | 0 | 0 | 0 | 0 | 0 | 0 | 0 | 0 | 0 | 0 | 0 | 0 | 0 | 273.73 | 25 | 0 | 4 | 0
0 | 20 | 80 | 0 | 0 | 0 | 0 | 0 | 0 | 0 | 0 | 0 | 0 | 0 | 0 | 0 | 0 | 0 | 0 | 0 | 0 | 0 | 0 | 309.66 | 25 | 0 | 5 | 0
0 | 20 | 80 | 0 | 0 | 0 | 0 | 0 | 0 | 0 | 0 | 0 | 0 | 0 | 0 | 0 | 0 | 0 | 0 | 0 | 0 | 0 | 0 | 315.35 | 25 | 0 | 7 | 0
0 | 20 | 80 | 0 | 0 | 0 | 0 | 0 | 0 | 0 | 0 | 0 | 0 | 0 | 0 | 0 | 0 | 0 | 0 | 0 | 0 | 0 | 0 | 324.7 | 25 | 0 | 9 | 0
86.233 | 13.68 | 0 | 0.08 | 0 | 0.004 | 0 | 0.003 | 0 | 0 | 0 | 0 | 0 | 0 | 0 | 0 | 0 | 0 | 0 | 0 | 0 | 0 | 0 | 50.28 | 25 | 1 | 7.8 | 0
85.8115 | 13.14 | 0 | 1.04 | 0 | 0.0035 | 0 | 0.005 | 0 | 0 | 0 | 0 | 0 | 0 | 0 | 0 | 0 | 0 | 0 | 0 | 0 | 0 | 0 | 100.249 | 25 | 1 | 7.8 | 0
84.514 | 13.6 | 0 | 1.88 | 0 | 0.004 | 0 | 0.002 | 0 | 0 | 0 | 0 | 0 | 0 | 0 | 0 | 0 | 0 | 0 | 0 | 0 | 0 | 0 | 167.65 | 25 | 1 | 7.8 | 0
83.5731 | 12.94 | 0 | 3.48 | 0 | 0.0039 | 0 | 0.003 | 0 | 0 | 0 | 0 | 0 | 0 | 0 | 0 | 0 | 0 | 0 | 0 | 0 | 0 | 0 | 215.42 | 25 | 1 | 7.8 | 0
82.1838 | 13.04 | 0 | 4.77 | 0 | 0.0032 | 0 | 0.003 | 0 | 0 | 0 | 0 | 0 | 0 | 0 | 0 | 0 | 0 | 0 | 0 | 0 | 0 | 0 | 278.81 | 25 | 1 | 7.8 | 0
82.635 | 17.35 | 0 | 0.01 | 0 | 0.003 | 0 | 0.002 | 0 | 0 | 0 | 0 | 0 | 0 | 0 | 0 | 0 | 0 | 0 | 0 | 0 | 0 | 0 | 106.45 | 25 | 1 | 7.8 | 0
81.3234 | 17.53 | 0 | 1.14 | 0 | 0.0036 | 0 | 0.003 | 0 | 0 | 0 | 0 | 0 | 0 | 0 | 0 | 0 | 0 | 0 | 0 | 0 | 0 | 0 | 208.58 | 25 | 1 | 7.8 | 0
80.362 | 17.61 | 0 | 2.02 | 0 | 0.004 | 0 | 0.004 | 0 | 0 | 0 | 0 | 0 | 0 | 0 | 0 | 0 | 0 | 0 | 0 | 0 | 0 | 0 | 279.88 | 25 | 1 | 7.8 | 0
78.8916 | 17.58 | 0 | 3.52 | 0 | 0.0034 | 0 | 0.005 | 0 | 0 | 0 | 0 | 0 | 0 | 0 | 0 | 0 | 0 | 0 | 0 | 0 | 0 | 0 | 412.85 | 25 | 1 | 7.8 | 0
77.8623 | 17.38 | 0 | 4.75 | 0 | 0.0037 | 0 | 0.004 | 0 | 0 | 0 | 0 | 0 | 0 | 0 | 0 | 0 | 0 | 0 | 0 | 0 | 0 | 0 | 524.62 | 25 | 1 | 7.8 | 0
70.995 | 18.7 | 10.3 | 0 | 0 | 0 | 0 | 0 | 0 | 0 | 0 | 0 | 0.005 | 0 | 0 | 0 | 0 | 0 | 0 | 0 | 0 | 0 | 0 | -75 | 22 | 1 | 7 | 0
69.695 | 16.6 | 11 | 2.7 | 0 | 0 | 0 | 0 | 0 | 0 | 0 | 0 | 0.005 | 0 | 0 | 0 | 0 | 0 | 0 | 0 | 0 | 0 | 0 | 50 | 22 | 1 | 7 | 0
68.534 | 16.3 | 14.4 | 0 | 0 | 0 | 0 | 0.006 | 0.33 | 0.43 | 0 | 0 | 0 | 0 | 0 | 0 | 0 | 0 | 0 | 0 | 0 | 0 | 0 | 80 | 25 | 0.1 | 7 | 0
66.475 | 16.3 | 14 | 0 | 2.49 | 0 | 0 | 0.005 | 0.4 | 0.33 | 0 | 0 | 0 | 0 | 0 | 0 | 0 | 0 | 0 | 0 | 0 | 0 | 0 | 210 | 25 | 0.1 | 7 | 0
63.874 | 16.5 | 14.1 | 0 | 4.81 | 0 | 0 | 0.006 | 0.41 | 0.3 | 0 | 0 | 0 | 0 | 0 | 0 | 0 | 0 | 0 | 0 | 0 | 0 | 0 | 300 | 25 | 0.1 | 7 | 0
68.534 | 16.3 | 14.4 | 0 | 0 | 0 | 0 | 0.006 | 0.33 | 0.43 | 0 | 0 | 0 | 0 | 0 | 0 | 0 | 0 | 0 | 0 | 0 | 0 | 0 | 80 | 60 | 0.1 | 7 | 0
68.534 | 16.3 | 14.4 | 0 | 0 | 0 | 0 | 0.006 | 0.33 | 0.43 | 0 | 0 | 0 | 0 | 0 | 0 | 0 | 0 | 0 | 0 | 0 | 0 | 0 | 150 | 60 | 0.1 | 7 | 0
68.534 | 16.3 | 14.4 | 0 | 0 | 0 | 0 | 0.006 | 0.33 | 0.43 | 0 | 0 | 0 | 0 | 0 | 0 | 0 | 0 | 0 | 0 | 0 | 0 | 0 | 220 | 60 | 0.1 | 7 | 0
72 | 0 | 0 | 0 | 0 | 0 | 0 | 0 | 0 | 0 | 0 | 0 | 0 | 28 | 0 | 0 | 0 | 0 | 0 | 0 | 0 | 0 | 0 | 86 | 25 | 0.0055 | 4 | 0.0006
70 | 2 | 0 | 0 | 0 | 0 | 0 | 0 | 0 | 0 | 0 | 0 | 0 | 28 | 0 | 0 | 0 | 0 | 0 | 0 | 0 | 0 | 0 | 176 | 25 | 0.0055 | 4 | 0.0006
68 | 4 | 0 | 0 | 0 | 0 | 0 | 0 | 0 | 0 | 0 | 0 | 0 | 28 | 0 | 0 | 0 | 0 | 0 | 0 | 0 | 0 | 0 | 277 | 25 | 0.0055 | 4 | 0.0006
66 | 6 | 0 | 0 | 0 | 0 | 0 | 0 | 0 | 0 | 0 | 0 | 0 | 28 | 0 | 0 | 0 | 0 | 0 | 0 | 0 | 0 | 0 | 380 | 25 | 0.0055 | 4 | 0.0006
67.95 | 2 | 0 | 2 | 0 | 0 | 0 | 0 | 0 | 0 | 0 | 0 | 0 | 28 | 0 | 0 | 0 | 0 | 0 | 0.05 | 0 | 0 | 0 | 256 | 25 | 0.0055 | 4 | 0.0006
68.95 | 2 | 0 | 1 | 0 | 0 | 0 | 0 | 0 | 0 | 0 | 0 | 0 | 28 | 0 | 0 | 0 | 0 | 0 | 0.05 | 0 | 0 | 0 | 206 | 25 | 0.0055 | 4 | 0.0006
67.5 | 4 | 0 | 0.5 | 0 | 0 | 0 | 0 | 0 | 0 | 0 | 0 | 0 | 28 | 0 | 0 | 0 | 0 | 0 | 0 | 0 | 0 | 0 | 236 | 25 | 0.0055 | 4 | 0.0006
67 | 4 | 0 | 1 | 0 | 0 | 0 | 0 | 0 | 0 | 0 | 0 | 0 | 28 | 0 | 0 | 0 | 0 | 0 | 0 | 0 | 0 | 0 | 296 | 25 | 0.0055 | 4 | 0.0006
66 | 4 | 0 | 2 | 0 | 0 | 0 | 0 | 0 | 0 | 0 | 0 | 0 | 28 | 0 | 0 | 0 | 0 | 0 | 0 | 0 | 0 | 0 | 336 | 25 | 0.0055 | 4 | 0.0006
70.5249 | 28.93 | 0 | 0.012 | 0.011 | 0.0009 | 0.11 | 0.0012 | 0.41 | 0 | 0 | 0 | 0 | 0 | 0 | 0 | 0 | 0 | 0 | 0 | 0 | 0 | 0 | -560 | 80 | 8 | 7.8 | 0
69.4652 | 28.89 | 0 | 0.011 | 1.08 | 0.0012 | 0.13 | 0.0026 | 0.42 | 0 | 0 | 0 | 0 | 0 | 0 | 0 | 0 | 0 | 0 | 0 | 0 | 0 | 0 | -500 | 80 | 8 | 7.8 | 0
68.5043 | 28.88 | 0 | 0.011 | 2.08 | 0.0015 | 0.1 | 0.0032 | 0.42 | 0 | 0 | 0 | 0 | 0 | 0 | 0 | 0 | 0 | 0 | 0 | 0 | 0 | 0 | -480 | 80 | 8 | 7.8 | 0
66.4736 | 28.85 | 0 | 0.01 | 4.1 | 0.0009 | 0.12 | 0.0055 | 0.44 | 0 | 0 | 0 | 0 | 0 | 0 | 0 | 0 | 0 | 0 | 0 | 0 | 0 | 0 | -11 | 80 | 8 | 7.8 | 0
62.4719 | 28.78 | 0 | 0.01 | 8.17 | 0.001 | 0.1 | 0.0071 | 0.46 | 0 | 0 | 0 | 0 | 0 | 0 | 0 | 0 | 0 | 0 | 0 | 0 | 0 | 0 | 199 | 80 | 8 | 7.8 | 0
69.4473 | 28.97 | 0 | 1.04 | 0.01 | 0.0012 | 0.11 | 0.0015 | 0.42 | 0 | 0 | 0 | 0 | 0 | 0 | 0 | 0 | 0 | 0 | 0 | 0 | 0 | 0 | -161 | 80 | 8 | 7.8 | 0
68.3564 | 29.06 | 0 | 2.07 | 0.01 | 0.0017 | 0.09 | 0.0019 | 0.41 | 0 | 0 | 0 | 0 | 0 | 0 | 0 | 0 | 0 | 0 | 0 | 0 | 0 | 0 | 8 | 80 | 8 | 7.8 | 0
66.1551 | 29.1 | 0 | 4.19 | 0.011 | 0.0015 | 0.1 | 0.0024 | 0.44 | 0 | 0 | 0 | 0 | 0 | 0 | 0 | 0 | 0 | 0 | 0 | 0 | 0 | 0 | 344 | 80 | 8 | 7.8 | 0
72.49 | 17 | 8.1 | 0.17 | 0 | 0.05 | 0 | 0.108 | 0.55 | 1.01 | 0.19 | 0.04 | 0.012 | 0 | 0 | 0 | 0 | 0 | 0.12 | 0 | 0 | 0 | 0 | 449 | 25 | 0.6 | 7.8 | 0
72.49 | 17 | 8.1 | 0.17 | 0 | 0.05 | 0 | 0.108 | 0.55 | 1.01 | 0.19 | 0.04 | 0.012 | 0 | 0 | 0 | 0 | 0 | 0.12 | 0 | 0 | 0 | 0 | 379 | 25 | 0.6 | 7.8 | 0
76.765 | 12.2 | 0 | 11 | 0.02 | 0 | 0 | 0.006 | 0 | 0 | 0 | 0 | 0.009 | 0 | 0 | 0 | 0 | 0 | 0 | 0 | 0 | 0 | 0 | 601 | 25 | 1 | 0 | 0
67.565 | 13.9 | 0 | 0 | 18.5 | 0 | 0 | 0.002 | 0.031 | 0 | 0 | 0 | 0.002 | 0 | 0 | 0 | 0 | 0 | 0 | 0 | 0 | 0 | 0 | -205 | 25 | 1 | 0 | 0
79.642 | 13.9 | 0 | 0 | 0 | 0 | 0 | 0.004 | 0.03 | 0.02 | 0 | 0 | 0.004 | 0 | 6.4 | 0 | 0 | 0 | 0 | 0 | 0 | 0 | 0 | 341 | 25 | 1 | 0 | 0
83.58 | 13.3 | 0 | 0 | 0 | 0 | 0 | 0.01 | 3 | 0.1 | 0 | 0 | 0.01 | 0 | 0 | 0 | 0 | 0 | 0 | 0 | 0 | 0 | 0 | 229 | 25 | 1 | 0 | 0
65.398 | 25.26 | 6.39 | 2.72 | 0 | 0.232 | 0 | 0 | 0 | 0 | 0 | 0 | 0 | 0 | 0 | 0 | 0 | 0 | 0 | 0 | 0 | 0 | 0 | 609 | 80 | 4 | 7 | 0
63.15 | 25.29 | 6.89 | 1.55 | 2.86 | 0.26 | 0 | 0 | 0 | 0 | 0 | 0 | 0 | 0 | 0 | 0 | 0 | 0 | 0 | 0 | 0 | 0 | 0 | 758 | 80 | 4 | 7 | 0
63.059 | 25.7 | 7 | 1.94 | 2.05 | 0.251 | 0 | 0 | 0 | 0 | 0 | 0 | 0 | 0 | 0 | 0 | 0 | 0 | 0 | 0 | 0 | 0 | 0 | 515 | 80 | 4 | 7 | 0
21.7 | 20.2 | 0 | 0 | 0 | 0 | 0 | 0 | 0 | 0 | 24.7 | 0 | 0 | 10.5 | 0 | 0 | 0 | 0 | 0 | 0 | 0 | 0 | 0 | -130 | 25 | 0.6 | 7 | 0
8 | 0 | 4 | 0 | 0 | 0 | 0 | 0 | 0 | 0 | 0 | 0 | 0 | 28 | 11 | 0 | 0 | 0 | 49 | 0 | 0 | 0 | 0 | 263 | 25 | 0.6 | 7 | 0
0 | 25 | 0 | 0 | 0 | 0 | 0 | 0 | 14 | 0 | 0 | 0 | 0 | 13 | 25 | 0 | 0 | 0 | 23 | 0 | 0 | 0 | 0 | 11 | 25 | 0.6 | 7 | 0
22 | 21 | 24 | 0 | 0 | 0 | 0 | 0 | 0 | 0 | 0 | 0 | 0 | 9 | 0 | 0 | 0 | 0 | 0 | 0 | 0 | 0 | 0 | 164 | 25 | 0.6 | 7 | 0
25 | 23 | 26 | 0 | 0 | 0 | 0 | 0 | 0 | 0 | 0 | 0 | 0 | 0 | 0 | 0 | 0 | 0 | 0 | 0 | 0 | 0 | 0 | -8 | 25 | 0.6 | 7 | 0
23 | 21 | 24 | 0 | 0 | 0 | 0 | 0 | 0 | 0 | 0 | 0 | 0 | 0 | 0 | 0 | 0 | 0 | 8 | 0 | 0 | 0 | 0 | 1040 | 25 | 0.6 | 7 | 0
24.58 | 25.12 | 25.92 | 0 | 0 | 0 | 0 | 0 | 0 | 0 | 0 | 0 | 0 | 0 | 0 | 0 | 0 | 0 | 0 | 0 | 0 | 0 | 0 | 310 | 25 | 0.6128 | 7 | 0
20.47 | 16.48 | 25.48 | 0 | 0 | 0 | 0 | 0 | 0 | 0 | 13.49 | 0 | 0 | 0 | 0 | 0 | 0 | 0 | 0 | 0 | 0 | 0 | 0 | 90 | 25 | 0.6128 | 7 | 0
18.78 | 16.25 | 21.78 | 0 | 0 | 0 | 0 | 0 | 0 | 0 | 21.69 | 0 | 0 | 0 | 0 | 0 | 0 | 0 | 0 | 0 | 0 | 0 | 0 | 80 | 25 | 0.6128 | 7 | 0
17.87 | 16.65 | 18.79 | 0 | 0 | 0 | 0 | 0.03 | 8.99 | 0 | 10.17 | 0.006 | 0.003 | 8.63 | 0 | 0 | 0 | 0 | 0 | 0 | 0 | 0 | 0 | 580 | 25 | 0.1 | 7 | 0
17.87 | 16.65 | 18.79 | 0 | 0 | 0 | 0 | 0.03 | 8.99 | 0 | 10.17 | 0.006 | 0.003 | 8.63 | 0 | 0 | 0 | 0 | 0 | 0 | 0 | 0 | 0 | -250 | 25 | 1 | 7 | 0
23.4 | 21.8 | 24.6 | 0 | 0 | 0 | 0 | 0 | 0 | 0 | 0 | 0 | 0 | 5.6 | 0 | 0 | 0 | 0 | 0 | 0 | 0 | 0 | 0 | 130 | 25 | 0.6128 | 7 | 0
23.4 | 21.8 | 24.6 | 0 | 0 | 0 | 0 | 0 | 0 | 0 | 0 | 0 | 0 | 5.6 | 0 | 0 | 0 | 0 | 0 | 0 | 0 | 0 | 0 | 180 | 25 | 0.6128 | 7 | 0
23.4 | 21.8 | 24.6 | 0 | 0 | 0 | 0 | 0 | 0 | 0 | 0 | 0 | 0 | 5.6 | 0 | 0 | 0 | 0 | 0 | 0 | 0 | 0 | 0 | 280 | 25 | 0.6128 | 7 | 0
23.4 | 21.8 | 24.6 | 0 | 0 | 0 | 0 | 0 | 0 | 0 | 0 | 0 | 0 | 5.6 | 0 | 0 | 0 | 0 | 0 | 0 | 0 | 0 | 0 | 710 | 25 | 0.6128 | 7 | 0
23.4 | 21.8 | 24.6 | 0 | 0 | 0 | 0 | 0 | 0 | 0 | 0 | 0 | 0 | 5.6 | 0 | 0 | 0 | 0 | 0 | 0 | 0 | 0 | 0 | 140 | 25 | 0.6128 | 7 | 0
23.4 | 21.8 | 24.6 | 0 | 0 | 0 | 0 | 0 | 0 | 0 | 0 | 0 | 0 | 5.6 | 0 | 0 | 0 | 0 | 0 | 0 | 0 | 0 | 0 | 180 | 25 | 0.6128 | 7 | 0
31 | 0 | 33 | 0 | 0 | 0 | 0 | 0 | 16 | 0 | 0 | 0 | 0 | 14 | 0 | 0 | 0 | 0 | 0 | 6 | 0 | 0 | 0 | -602 | 25 | 0.0182 | 7 | 0
38.03 | 23.63 | 13.33 | 0 | 0 | 0 | 0 | 0 | 0 | 24.99 | 0 | 0 | 0 | 0 | 0 | 0 | 0 | 0 | 0 | 0 | 0 | 0 | 0 | 931 | 25 | 0 | 0 | 0.5
36.68 | 22.79 | 12.86 | 0 | 0 | 0 | 0 | 0 | 0 | 24.1 | 0 | 0 | 0 | 3.55 | 0 | 0 | 0 | 0 | 0 | 0 | 0 | 0 | 0 | 923 | 25 | 0 | 0 | 0.5
25 | 23 | 26 | 0 | 0 | 0 | 0 | 0 | 0 | 0 | 0 | 0 | 0 | 0 | 0 | 0 | 0 | 0 | 0 | 0 | 0 | 0 | 0 | 805 | 25 | 0.1 | 7 | 0
25 | 23 | 26 | 0 | 0 | 0 | 0 | 0 | 0 | 0 | 0 | 0 | 0 | 0 | 0 | 0 | 0 | 0 | 0 | 0 | 0 | 0 | 0 | 246 | 25 | 0.1 | 1 | 0
23.9 | 22.3 | 25.1 | 0 | 0 | 0 | 0 | 0 | 0 | 0 | 0 | 0 | 0 | 3.5 | 0 | 0 | 0 | 0 | 0 | 0 | 0 | 0 | 0 | 808 | 25 | 0.6128 | 7 | 0
23.4 | 21.8 | 24.6 | 0 | 0 | 0 | 0 | 0 | 0 | 0 | 0 | 0 | 0 | 5.6 | 0 | 0 | 0 | 0 | 0 | 0 | 0 | 0 | 0 | 496 | 25 | 0.6128 | 7 | 0
22.9 | 21.3 | 24 | 0 | 0 | 0 | 0 | 0 | 0 | 0 | 0 | 0 | 0 | 7.7 | 0 | 0 | 0 | 0 | 0 | 0 | 0 | 0 | 0 | 256 | 25 | 0.6128 | 7 | 0
19.98 | 18.4 | 40.84 | 0 | 0 | 0.0011 | 0 | 0.0165 | 0 | 0 | 0 | 0 | 0.001 | 0 | 0 | 0 | 0 | 0 | 0 | 0 | 0 | 0 | 0 | 320 | 25 | 0.6128 | 7 | 0
18.46 | 16.95 | 37.81 | 7.64 | 0 | 0.0009 | 0 | 0.016 | 0 | 0 | 0 | 0 | 0.001 | 0 | 0 | 0 | 0 | 0 | 0 | 0 | 0 | 0 | 0 | 910 | 25 | 0.6128 | 7 | 0
0 | 13.31 | 81.45 | 5.24 | 0 | 0 | 0 | 0 | 0 | 0 | 0 | 0 | 0 | 0 | 0 | 0 | 0 | 0 | 0 | 0 | 0 | 0 | 0 | 262.1 | 45 | 0.5 | 7 | 0
0 | 20.53 | 74.55 | 4.92 | 0 | 0 | 0 | 0 | 0 | 0 | 0 | 0 | 0 | 0 | 0 | 0 | 0 | 0 | 0 | 0 | 0 | 0 | 0 | 576.8 | 45 | 0.5 | 7 | 0
0 | 16.95 | 74.64 | 8.41 | 0 | 0 | 0 | 0 | 0 | 0 | 0 | 0 | 0 | 0 | 0 | 0 | 0 | 0 | 0 | 0 | 0 | 0 | 0 | 0 | 45 | 0.5 | 7 | 0
0 | 28.67 | 65.94 | 5.38 | 0 | 0 | 0 | 0 | 0 | 0 | 0 | 0 | 0 | 0 | 0 | 0 | 0 | 0 | 0 | 0 | 0 | 0 | 0 | 0 | 45 | 0.5 | 7 | 0
0 | 16.75 | 73.56 | 9.69 | 0 | 0 | 0 | 0 | 0 | 0 | 0 | 0 | 0 | 0 | 0 | 0 | 0 | 0 | 0 | 0 | 0 | 0 | 0 | 576.8 | 45 | 0.5 | 7 | 0
0 | 32.02 | 62.82 | 5.16 | 0 | 0 | 0 | 0 | 0 | 0 | 0 | 0 | 0 | 0 | 0 | 0 | 0 | 0 | 0 | 0 | 0 | 0 | 0 | 567.8 | 45 | 0.5 | 7 | 0
0 | 26.63 | 66.5 | 6.87 | 0 | 0 | 0 | 0 | 0 | 0 | 0 | 0 | 0 | 0 | 0 | 0 | 0 | 0 | 0 | 0 | 0 | 0 | 0 | 0 | 45 | 0.5 | 7 | 0
0 | 13.98 | 74.36 | 11.66 | 0 | 0 | 0 | 0 | 0 | 0 | 0 | 0 | 0 | 0 | 0 | 0 | 0 | 0 | 0 | 0 | 0 | 0 | 0 | 531.8 | 45 | 0.5 | 7 | 0
0 | 10.53 | 74.44 | 15.03 | 0 | 0 | 0 | 0 | 0 | 0 | 0 | 0 | 0 | 0 | 0 | 0 | 0 | 0 | 0 | 0 | 0 | 0 | 0 | 536.3 | 45 | 0.5 | 7 | 0
0 | 13.06 | 72.04 | 14.9 | 0 | 0 | 0 | 0 | 0 | 0 | 0 | 0 | 0 | 0 | 0 | 0 | 0 | 0 | 0 | 0 | 0 | 0 | 0 | 590.4 | 45 | 0.5 | 7 | 0
0 | 22.59 | 65.14 | 12.27 | 0 | 0 | 0 | 0 | 0 | 0 | 0 | 0 | 0 | 0 | 0 | 0 | 0 | 0 | 0 | 0 | 0 | 0 | 0 | 0 | 45 | 0.5 | 7 | 0
0 | 26.52 | 61.68 | 11.8 | 0 | 0 | 0 | 0 | 0 | 0 | 0 | 0 | 0 | 0 | 0 | 0 | 0 | 0 | 0 | 0 | 0 | 0 | 0 | 0 | 45 | 0.5 | 7 | 0
0 | 18.3 | 66.67 | 15.03 | 0 | 0 | 0 | 0 | 0 | 0 | 0 | 0 | 0 | 0 | 0 | 0 | 0 | 0 | 0 | 0 | 0 | 0 | 0 | 0 | 45 | 0.5 | 7 | 0
0 | 28.97 | 59.12 | 11.91 | 0 | 0 | 0 | 0 | 0 | 0 | 0 | 0 | 0 | 0 | 0 | 0 | 0 | 0 | 0 | 0 | 0 | 0 | 0 | 0 | 45 | 0.5 | 7 | 0
0 | 30.31 | 56.91 | 12.79 | 0 | 0 | 0 | 0 | 0 | 0 | 0 | 0 | 0 | 0 | 0 | 0 | 0 | 0 | 0 | 0 | 0 | 0 | 0 | 0 | 45 | 0.5 | 7 | 0
0 | 29.27 | 56.08 | 14.64 | 0 | 0 | 0 | 0 | 0 | 0 | 0 | 0 | 0 | 0 | 0 | 0 | 0 | 0 | 0 | 0 | 0 | 0 | 0 | 0 | 45 | 0.5 | 7 | 0
0 | 9.52 | 69.41 | 21.07 | 0 | 0 | 0 | 0 | 0 | 0 | 0 | 0 | 0 | 0 | 0 | 0 | 0 | 0 | 0 | 0 | 0 | 0 | 0 | 0 | 45 | 0.5 | 7 | 0
0 | 25.5 | 55.75 | 18.76 | 0 | 0 | 0 | 0 | 0 | 0 | 0 | 0 | 0 | 0 | 0 | 0 | 0 | 0 | 0 | 0 | 0 | 0 | 0 | 0 | 45 | 0.5 | 7 | 0
0 | 19.94 | 59.14 | 20.93 | 0 | 0 | 0 | 0 | 0 | 0 | 0 | 0 | 0 | 0 | 0 | 0 | 0 | 0 | 0 | 0 | 0 | 0 | 0 | 0 | 45 | 0.5 | 7 | 0
0 | 26.34 | 54.35 | 19.3 | 0 | 0 | 0 | 0 | 0 | 0 | 0 | 0 | 0 | 0 | 0 | 0 | 0 | 0 | 0 | 0 | 0 | 0 | 0 | 527.3 | 45 | 0.5 | 7 | 0
0 | 22.03 | 56.36 | 21.61 | 0 | 0 | 0 | 0 | 0 | 0 | 0 | 0 | 0 | 0 | 0 | 0 | 0 | 0 | 0 | 0 | 0 | 0 | 0 | 0 | 45 | 0.5 | 7 | 0
0 | 19.04 | 57.97 | 22.98 | 0 | 0 | 0 | 0 | 0 | 0 | 0 | 0 | 0 | 0 | 0 | 0 | 0 | 0 | 0 | 0 | 0 | 0 | 0 | 0 | 45 | 0.5 | 7 | 0
0 | 20.25 | 54.4 | 25.34 | 0 | 0 | 0 | 0 | 0 | 0 | 0 | 0 | 0 | 0 | 0 | 0 | 0 | 0 | 0 | 0 | 0 | 0 | 0 | 0 | 45 | 0.5 | 7 | 0
0 | 13.31 | 81.45 | 5.24 | 0 | 0 | 0 | 0 | 0 | 0 | 0 | 0 | 0 | 0 | 0 | 0 | 0 | 0 | 0 | 0 | 0 | 0 | 0 | 299.7 | 60 | 0.5 | 7 | 0
0 | 20.53 | 74.55 | 4.92 | 0 | 0 | 0 | 0 | 0 | 0 | 0 | 0 | 0 | 0 | 0 | 0 | 0 | 0 | 0 | 0 | 0 | 0 | 0 | 445.3 | 60 | 0.5 | 7 | 0
0 | 16.95 | 74.64 | 8.41 | 0 | 0 | 0 | 0 | 0 | 0 | 0 | 0 | 0 | 0 | 0 | 0 | 0 | 0 | 0 | 0 | 0 | 0 | 0 | 477.5 | 60 | 0.5 | 7 | 0
0 | 28.67 | 65.94 | 5.38 | 0 | 0 | 0 | 0 | 0 | 0 | 0 | 0 | 0 | 0 | 0 | 0 | 0 | 0 | 0 | 0 | 0 | 0 | 0 | 554.7 | 60 | 0.5 | 7 | 0
0 | 16.75 | 73.56 | 9.69 | 0 | 0 | 0 | 0 | 0 | 0 | 0 | 0 | 0 | 0 | 0 | 0 | 0 | 0 | 0 | 0 | 0 | 0 | 0 | 496.8 | 60 | 0.5 | 7 | 0
0 | 32.02 | 62.82 | 5.16 | 0 | 0 | 0 | 0 | 0 | 0 | 0 | 0 | 0 | 0 | 0 | 0 | 0 | 0 | 0 | 0 | 0 | 0 | 0 | 348.9 | 60 | 0.5 | 7 | 0
0 | 26.63 | 66.5 | 6.87 | 0 | 0 | 0 | 0 | 0 | 0 | 0 | 0 | 0 | 0 | 0 | 0 | 0 | 0 | 0 | 0 | 0 | 0 | 0 | 580.4 | 60 | 0.5 | 7 | 0
0 | 13.98 | 74.36 | 11.66 | 0 | 0 | 0 | 0 | 0 | 0 | 0 | 0 | 0 | 0 | 0 | 0 | 0 | 0 | 0 | 0 | 0 | 0 | 0 | 438.9 | 60 | 0.5 | 7 | 0
0 | 10.53 | 74.44 | 15.03 | 0 | 0 | 0 | 0 | 0 | 0 | 0 | 0 | 0 | 0 | 0 | 0 | 0 | 0 | 0 | 0 | 0 | 0 | 0 | 368.2 | 60 | 0.5 | 7 | 0
0 | 13.06 | 72.04 | 14.9 | 0 | 0 | 0 | 0 | 0 | 0 | 0 | 0 | 0 | 0 | 0 | 0 | 0 | 0 | 0 | 0 | 0 | 0 | 0 | 548.2 | 60 | 0.5 | 7 | 0
0 | 22.59 | 65.14 | 12.27 | 0 | 0 | 0 | 0 | 0 | 0 | 0 | 0 | 0 | 0 | 0 | 0 | 0 | 0 | 0 | 0 | 0 | 0 | 0 | 0 | 60 | 0.5 | 7 | 0
0 | 26.52 | 61.68 | 11.8 | 0 | 0 | 0 | 0 | 0 | 0 | 0 | 0 | 0 | 0 | 0 | 0 | 0 | 0 | 0 | 0 | 0 | 0 | 0 | 0 | 60 | 0.5 | 7 | 0
0 | 18.3 | 66.67 | 15.03 | 0 | 0 | 0 | 0 | 0 | 0 | 0 | 0 | 0 | 0 | 0 | 0 | 0 | 0 | 0 | 0 | 0 | 0 | 0 | 503.2 | 60 | 0.5 | 7 | 0
0 | 28.97 | 59.12 | 11.91 | 0 | 0 | 0 | 0 | 0 | 0 | 0 | 0 | 0 | 0 | 0 | 0 | 0 | 0 | 0 | 0 | 0 | 0 | 0 | 0 | 60 | 0.5 | 7 | 0
0 | 30.31 | 56.91 | 12.79 | 0 | 0 | 0 | 0 | 0 | 0 | 0 | 0 | 0 | 0 | 0 | 0 | 0 | 0 | 0 | 0 | 0 | 0 | 0 | 0 | 60 | 0.5 | 7 | 0
0 | 29.27 | 56.08 | 14.64 | 0 | 0 | 0 | 0 | 0 | 0 | 0 | 0 | 0 | 0 | 0 | 0 | 0 | 0 | 0 | 0 | 0 | 0 | 0 | 0 | 60 | 0.5 | 7 | 0
0 | 9.52 | 69.41 | 21.07 | 0 | 0 | 0 | 0 | 0 | 0 | 0 | 0 | 0 | 0 | 0 | 0 | 0 | 0 | 0 | 0 | 0 | 0 | 0 | 561.1 | 60 | 0.5 | 7 | 0
0 | 25.5 | 55.75 | 18.76 | 0 | 0 | 0 | 0 | 0 | 0 | 0 | 0 | 0 | 0 | 0 | 0 | 0 | 0 | 0 | 0 | 0 | 0 | 0 | 0 | 60 | 0.5 | 7 | 0
0 | 19.94 | 59.14 | 20.93 | 0 | 0 | 0 | 0 | 0 | 0 | 0 | 0 | 0 | 0 | 0 | 0 | 0 | 0 | 0 | 0 | 0 | 0 | 0 | 0 | 60 | 0.5 | 7 | 0
0 | 26.34 | 54.35 | 19.3 | 0 | 0 | 0 | 0 | 0 | 0 | 0 | 0 | 0 | 0 | 0 | 0 | 0 | 0 | 0 | 0 | 0 | 0 | 0 | 0 | 60 | 0.5 | 7 | 0
0 | 22.03 | 56.36 | 21.61 | 0 | 0 | 0 | 0 | 0 | 0 | 0 | 0 | 0 | 0 | 0 | 0 | 0 | 0 | 0 | 0 | 0 | 0 | 0 | 0 | 60 | 0.5 | 7 | 0
0 | 19.04 | 57.97 | 22.98 | 0 | 0 | 0 | 0 | 0 | 0 | 0 | 0 | 0 | 0 | 0 | 0 | 0 | 0 | 0 | 0 | 0 | 0 | 0 | 561.1 | 60 | 0.5 | 7 | 0
0 | 20.25 | 54.4 | 25.34 | 0 | 0 | 0 | 0 | 0 | 0 | 0 | 0 | 0 | 0 | 0 | 0 | 0 | 0 | 0 | 0 | 0 | 0 | 0 | 0 | 60 | 0.5 | 7 | 0
0 | 13.31 | 81.45 | 5.24 | 0 | 0 | 0 | 0 | 0 | 0 | 0 | 0 | 0 | 0 | 0 | 0 | 0 | 0 | 0 | 0 | 0 | 0 | 0 | 223.8 | 75 | 0.5 | 7 | 0
0 | 20.53 | 74.55 | 4.92 | 0 | 0 | 0 | 0 | 0 | 0 | 0 | 0 | 0 | 0 | 0 | 0 | 0 | 0 | 0 | 0 | 0 | 0 | 0 | 541.8 | 75 | 0.5 | 7 | 0
0 | 16.95 | 74.64 | 8.41 | 0 | 0 | 0 | 0 | 0 | 0 | 0 | 0 | 0 | 0 | 0 | 0 | 0 | 0 | 0 | 0 | 0 | 0 | 0 | 228.3 | 75 | 0.5 | 7 | 0
0 | 28.67 | 65.94 | 5.38 | 0 | 0 | 0 | 0 | 0 | 0 | 0 | 0 | 0 | 0 | 0 | 0 | 0 | 0 | 0 | 0 | 0 | 0 | 0 | 561.1 | 75 | 0.5 | 7 | 0
0 | 16.75 | 73.56 | 9.69 | 0 | 0 | 0 | 0 | 0 | 0 | 0 | 0 | 0 | 0 | 0 | 0 | 0 | 0 | 0 | 0 | 0 | 0 | 0 | 368.2 | 75 | 0.5 | 7 | 0
0 | 32.02 | 62.82 | 5.16 | 0 | 0 | 0 | 0 | 0 | 0 | 0 | 0 | 0 | 0 | 0 | 0 | 0 | 0 | 0 | 0 | 0 | 0 | 0 | 411.6 | 75 | 0.5 | 7 | 0
0 | 26.63 | 66.5 | 6.87 | 0 | 0 | 0 | 0 | 0 | 0 | 0 | 0 | 0 | 0 | 0 | 0 | 0 | 0 | 0 | 0 | 0 | 0 | 0 | 0 | 75 | 0.5 | 7 | 0
0 | 13.98 | 74.36 | 11.66 | 0 | 0 | 0 | 0 | 0 | 0 | 0 | 0 | 0 | 0 | 0 | 0 | 0 | 0 | 0 | 0 | 0 | 0 | 0 | 435.7 | 75 | 0.5 | 7 | 0
0 | 10.53 | 74.44 | 15.03 | 0 | 0 | 0 | 0 | 0 | 0 | 0 | 0 | 0 | 0 | 0 | 0 | 0 | 0 | 0 | 0 | 0 | 0 | 0 | 377.8 | 75 | 0.5 | 7 | 0
0 | 13.06 | 72.04 | 14.9 | 0 | 0 | 0 | 0 | 0 | 0 | 0 | 0 | 0 | 0 | 0 | 0 | 0 | 0 | 0 | 0 | 0 | 0 | 0 | 479.1 | 75 | 0.5 | 7 | 0
0 | 22.59 | 65.14 | 12.27 | 0 | 0 | 0 | 0 | 0 | 0 | 0 | 0 | 0 | 0 | 0 | 0 | 0 | 0 | 0 | 0 | 0 | 0 | 0 | 570.7 | 75 | 0.5 | 7 | 0
0 | 26.52 | 61.68 | 11.8 | 0 | 0 | 0 | 0 | 0 | 0 | 0 | 0 | 0 | 0 | 0 | 0 | 0 | 0 | 0 | 0 | 0 | 0 | 0 | 493.6 | 75 | 0.5 | 7 | 0
0 | 18.3 | 66.67 | 15.03 | 0 | 0 | 0 | 0 | 0 | 0 | 0 | 0 | 0 | 0 | 0 | 0 | 0 | 0 | 0 | 0 | 0 | 0 | 0 | 585.2 | 75 | 0.5 | 7 | 0
0 | 28.97 | 59.12 | 11.91 | 0 | 0 | 0 | 0 | 0 | 0 | 0 | 0 | 0 | 0 | 0 | 0 | 0 | 0 | 0 | 0 | 0 | 0 | 0 | 0 | 75 | 0.5 | 7 | 0
0 | 30.31 | 56.91 | 12.79 | 0 | 0 | 0 | 0 | 0 | 0 | 0 | 0 | 0 | 0 | 0 | 0 | 0 | 0 | 0 | 0 | 0 | 0 | 0 | 0 | 75 | 0.5 | 7 | 0
0 | 29.27 | 56.08 | 14.64 | 0 | 0 | 0 | 0 | 0 | 0 | 0 | 0 | 0 | 0 | 0 | 0 | 0 | 0 | 0 | 0 | 0 | 0 | 0 | 0 | 75 | 0.5 | 7 | 0
0 | 9.52 | 69.41 | 21.07 | 0 | 0 | 0 | 0 | 0 | 0 | 0 | 0 | 0 | 0 | 0 | 0 | 0 | 0 | 0 | 0 | 0 | 0 | 0 | 426 | 75 | 0.5 | 7 | 0
0 | 25.5 | 55.75 | 18.76 | 0 | 0 | 0 | 0 | 0 | 0 | 0 | 0 | 0 | 0 | 0 | 0 | 0 | 0 | 0 | 0 | 0 | 0 | 0 | 0 | 75 | 0.5 | 7 | 0
0 | 19.94 | 59.14 | 20.93 | 0 | 0 | 0 | 0 | 0 | 0 | 0 | 0 | 0 | 0 | 0 | 0 | 0 | 0 | 0 | 0 | 0 | 0 | 0 | 0 | 75 | 0.5 | 7 | 0
0 | 26.34 | 54.35 | 19.3 | 0 | 0 | 0 | 0 | 0 | 0 | 0 | 0 | 0 | 0 | 0 | 0 | 0 | 0 | 0 | 0 | 0 | 0 | 0 | 0 | 75 | 0.5 | 7 | 0
0 | 22.03 | 56.36 | 21.61 | 0 | 0 | 0 | 0 | 0 | 0 | 0 | 0 | 0 | 0 | 0 | 0 | 0 | 0 | 0 | 0 | 0 | 0 | 0 | 0 | 75 | 0.5 | 7 | 0
0 | 19.04 | 57.97 | 22.98 | 0 | 0 | 0 | 0 | 0 | 0 | 0 | 0 | 0 | 0 | 0 | 0 | 0 | 0 | 0 | 0 | 0 | 0 | 0 | 398.7 | 75 | 0.5 | 7 | 0
0 | 20.25 | 54.4 | 25.34 | 0 | 0 | 0 | 0 | 0 | 0 | 0 | 0 | 0 | 0 | 0 | 0 | 0 | 0 | 0 | 0 | 0 | 0 | 0 | 0 | 75 | 0.5 | 7 | 0
0 | 13.31 | 81.45 | 5.24 | 0 | 0 | 0 | 0 | 0 | 0 | 0 | 0 | 0 | 0 | 0 | 0 | 0 | 0 | 0 | 0 | 0 | 0 | 0 | 204.2 | 90 | 0.5 | 7 | 0
0 | 20.53 | 74.55 | 4.92 | 0 | 0 | 0 | 0 | 0 | 0 | 0 | 0 | 0 | 0 | 0 | 0 | 0 | 0 | 0 | 0 | 0 | 0 | 0 | 499 | 90 | 0.5 | 7 | 0
0 | 16.95 | 74.64 | 8.41 | 0 | 0 | 0 | 0 | 0 | 0 | 0 | 0 | 0 | 0 | 0 | 0 | 0 | 0 | 0 | 0 | 0 | 0 | 0 | 259.8 | 90 | 0.5 | 7 | 0
0 | 28.67 | 65.94 | 5.38 | 0 | 0 | 0 | 0 | 0 | 0 | 0 | 0 | 0 | 0 | 0 | 0 | 0 | 0 | 0 | 0 | 0 | 0 | 0 | 540.8 | 90 | 0.5 | 7 | 0
0 | 16.75 | 73.56 | 9.69 | 0 | 0 | 0 | 0 | 0 | 0 | 0 | 0 | 0 | 0 | 0 | 0 | 0 | 0 | 0 | 0 | 0 | 0 | 0 | 479.7 | 90 | 0.5 | 7 | 0
0 | 32.02 | 62.82 | 5.16 | 0 | 0 | 0 | 0 | 0 | 0 | 0 | 0 | 0 | 0 | 0 | 0 | 0 | 0 | 0 | 0 | 0 | 0 | 0 | 558.8 | 90 | 0.5 | 7 | 0
0 | 26.63 | 66.5 | 6.87 | 0 | 0 | 0 | 0 | 0 | 0 | 0 | 0 | 0 | 0 | 0 | 0 | 0 | 0 | 0 | 0 | 0 | 0 | 0 | 0 | 90 | 0.5 | 7 | 0
0 | 13.98 | 74.36 | 11.66 | 0 | 0 | 0 | 0 | 0 | 0 | 0 | 0 | 0 | 0 | 0 | 0 | 0 | 0 | 0 | 0 | 0 | 0 | 0 | 394.9 | 90 | 0.5 | 7 | 0
0 | 10.53 | 74.44 | 15.03 | 0 | 0 | 0 | 0 | 0 | 0 | 0 | 0 | 0 | 0 | 0 | 0 | 0 | 0 | 0 | 0 | 0 | 0 | 0 | 259.2 | 90 | 0.5 | 7 | 0
0 | 13.06 | 72.04 | 14.9 | 0 | 0 | 0 | 0 | 0 | 0 | 0 | 0 | 0 | 0 | 0 | 0 | 0 | 0 | 0 | 0 | 0 | 0 | 0 | 288.7 | 90 | 0.5 | 7 | 0
0 | 22.59 | 65.14 | 12.27 | 0 | 0 | 0 | 0 | 0 | 0 | 0 | 0 | 0 | 0 | 0 | 0 | 0 | 0 | 0 | 0 | 0 | 0 | 0 | 531.8 | 90 | 0.5 | 7 | 0
0 | 26.52 | 61.68 | 11.8 | 0 | 0 | 0 | 0 | 0 | 0 | 0 | 0 | 0 | 0 | 0 | 0 | 0 | 0 | 0 | 0 | 0 | 0 | 0 | 342.8 | 90 | 0.5 | 7 | 0
0 | 18.3 | 66.67 | 15.03 | 0 | 0 | 0 | 0 | 0 | 0 | 0 | 0 | 0 | 0 | 0 | 0 | 0 | 0 | 0 | 0 | 0 | 0 | 0 | 504.8 | 90 | 0.5 | 7 | 0
0 | 28.97 | 59.12 | 11.91 | 0 | 0 | 0 | 0 | 0 | 0 | 0 | 0 | 0 | 0 | 0 | 0 | 0 | 0 | 0 | 0 | 0 | 0 | 0 | 0 | 90 | 0.5 | 7 | 0
0 | 30.31 | 56.91 | 12.79 | 0 | 0 | 0 | 0 | 0 | 0 | 0 | 0 | 0 | 0 | 0 | 0 | 0 | 0 | 0 | 0 | 0 | 0 | 0 | 0 | 90 | 0.5 | 7 | 0
0 | 29.27 | 56.08 | 14.64 | 0 | 0 | 0 | 0 | 0 | 0 | 0 | 0 | 0 | 0 | 0 | 0 | 0 | 0 | 0 | 0 | 0 | 0 | 0 | 559 | 90 | 0.5 | 7 | 0
0 | 9.52 | 69.41 | 21.07 | 0 | 0 | 0 | 0 | 0 | 0 | 0 | 0 | 0 | 0 | 0 | 0 | 0 | 0 | 0 | 0 | 0 | 0 | 0 | 473.3 | 90 | 0.5 | 7 | 0
0 | 25.5 | 55.75 | 18.76 | 0 | 0 | 0 | 0 | 0 | 0 | 0 | 0 | 0 | 0 | 0 | 0 | 0 | 0 | 0 | 0 | 0 | 0 | 0 | 0 | 90 | 0.5 | 7 | 0
0 | 19.94 | 59.14 | 20.93 | 0 | 0 | 0 | 0 | 0 | 0 | 0 | 0 | 0 | 0 | 0 | 0 | 0 | 0 | 0 | 0 | 0 | 0 | 0 | 0 | 90 | 0.5 | 7 | 0
0 | 26.34 | 54.35 | 19.3 | 0 | 0 | 0 | 0 | 0 | 0 | 0 | 0 | 0 | 0 | 0 | 0 | 0 | 0 | 0 | 0 | 0 | 0 | 0 | 70.7 | 90 | 0.5 | 7 | 0
0 | 22.03 | 56.36 | 21.61 | 0 | 0 | 0 | 0 | 0 | 0 | 0 | 0 | 0 | 0 | 0 | 0 | 0 | 0 | 0 | 0 | 0 | 0 | 0 | 0 | 90 | 0.5 | 7 | 0
0 | 19.04 | 57.97 | 22.98 | 0 | 0 | 0 | 0 | 0 | 0 | 0 | 0 | 0 | 0 | 0 | 0 | 0 | 0 | 0 | 0 | 0 | 0 | 0 | 472 | 90 | 0.5 | 7 | 0
0 | 20.25 | 54.4 | 25.34 | 0 | 0 | 0 | 0 | 0 | 0 | 0 | 0 | 0 | 0 | 0 | 0 | 0 | 0 | 0 | 0 | 0 | 0 | 0 | 0 | 90 | 0.5 | 7 | 0
0 | 0 | 0 | 0 | 0 | 0 | 0 | 0 | 0 | 0 | 0 | 0 | 0 | 100 | 0 | 0 | 0 | 0 | 0 | 0 | 0 | 0 | 0 | -530 | 25 | 1 | 7 | 0
0 | 0 | 0 | 0 | 0 | 0 | 0 | 0 | 0 | 0 | 1 | 0 | 0 | 99 | 0 | 0 | 0 | 0 | 0 | 0 | 0 | 0 | 0 | -440 | 25 | 1 | 7 | 0
0 | 0 | 0 | 0 | 0 | 0 | 0 | 0 | 0 | 0 | 2 | 0 | 0 | 98 | 0 | 0 | 0 | 0 | 0 | 0 | 0 | 0 | 0 | -410 | 25 | 1 | 7 | 0
0 | 0 | 0 | 0 | 0 | 0 | 0 | 0 | 0 | 0 | 3 | 0 | 0 | 97 | 0 | 0 | 0 | 0 | 0 | 0 | 0 | 0 | 0 | -390 | 25 | 1 | 7 | 0
0 | 0 | 0 | 0 | 0 | 0 | 0 | 0 | 0 | 0 | 4 | 0 | 0 | 96 | 0 | 0 | 0 | 0 | 0 | 0 | 0 | 0 | 0 | -360 | 25 | 1 | 7 | 0
0 | 0 | 0 | 0 | 0 | 0 | 0 | 0 | 0 | 0 | 5 | 0 | 0 | 95 | 0 | 0 | 0 | 0 | 0 | 0 | 0 | 0 | 0 | -320 | 25 | 1 | 7 | 0
0 | 0 | 0 | 0 | 0 | 0 | 0 | 0 | 0 | 0 | 0 | 0 | 0 | 100 | 0 | 0 | 0 | 0 | 0 | 0 | 0 | 0 | 0 | -650 | 25 | 0.6 | 7 | 0
0 | 0 | 0 | 0 | 0 | 0 | 0 | 0 | 0 | 0 | 0 | 0 | 0 | 100 | 0 | 0 | 0 | 0 | 0 | 0 | 0 | 0 | 0 | -376 | 25 | 0.6 | 7 | 0
0 | 0 | 15.76 | 0 | 0 | 0 | 0 | 0 | 0 | 0 | 0 | 0 | 0 | 72.44 | 0 | 0 | 0 | 0 | 0 | 0 | 0 | 11.8 | 0 | -237 | 25 | 0.6 | 7 | 0
7.99 | 0 | 0 | 0 | 0 | 0 | 0 | 0 | 0 | 0 | 0 | 0 | 0 | 69.5 | 0 | 0 | 0 | 0 | 0 | 0 | 0 | 0 | 22.5 | -99 | 25 | 0.6 | 7 | 0
0 | 0 | 15.76 | 0 | 0 | 0 | 0 | 0 | 0 | 0 | 0 | 0 | 0 | 72.44 | 0 | 0 | 0 | 0 | 0 | 0 | 0 | 11.8 | 0 | -133 | 25 | 0.6 | 7 | 0
7.99 | 0 | 0 | 0 | 0 | 0 | 0 | 0 | 0 | 0 | 0 | 0 | 0 | 69.5 | 0 | 0 | 0 | 0 | 0 | 0 | 0 | 0 | 22.5 | -44 | 25 | 0.6 | 7 | 0
0 | 0 | 15.76 | 0 | 0 | 0 | 0 | 0 | 0 | 0 | 0 | 0 | 0 | 72.44 | 0 | 0 | 0 | 0 | 0 | 0 | 0 | 11.8 | 0 | -143 | 25 | 0.6 | 7 | 0
5 | 0 | 0 | 0 | 0 | 0 | 0 | 0 | 0 | 0 | 0 | 0 | 0 | 90 | 0 | 0 | 0 | 0 | 0 | 0 | 0 | 0 | 5 | -499 | 25 | 0.6 | 7 | 0
0 | 0 | 0 | 0 | 0 | 0 | 0 | 0 | 0 | 0 | 0 | 0 | 0 | 100 | 0 | 0 | 0 | 0 | 0 | 0 | 0 | 0 | 0 | -376 | 25 | 0.6 | 5.9 | 0
7.99 | 0 | 0 | 0 | 0 | 0 | 0 | 0 | 0 | 0 | 0 | 0 | 0 | 69.5 | 0 | 0 | 0 | 0 | 0 | 0 | 0 | 0 | 22.5 | -99 | 25 | 0.6 | 5.9 | 0
7.99 | 0 | 0 | 0 | 0 | 0 | 0 | 0 | 0 | 0 | 0 | 0 | 0 | 69.5 | 0 | 0 | 0 | 0 | 0 | 0 | 0 | 0 | 22.5 | 44 | 25 | 0.6 | 5.9 | 0
7.99 | 0 | 0 | 0 | 0 | 0 | 0 | 0 | 0 | 0 | 0 | 0 | 0 | 69.5 | 0 | 0 | 0 | 0 | 0 | 0 | 0 | 0 | 22.5 | -499 | 25 | 0.6 | 5.9 | 0
0 | 0 | 0 | 0 | 0 | 0 | 0 | 0 | 0 | 0 | 0 | 0 | 0 | 100 | 0 | 0 | 0 | 0 | 0 | 0 | 0 | 0 | 0 | -442 | 25 | 0.1 | 8 | 0
0 | 0 | 0 | 7.41 | 0 | 0 | 0 | 0 | 0 | 0 | 0 | 0 | 0 | 92.59 | 0 | 0 | 0 | 0 | 0 | 0 | 0 | 0 | 0 | -325 | 25 | 0.1 | 8 | 0
0 | 0 | 0 | 23.13 | 0 | 0 | 0 | 0 | 0 | 0 | 0 | 0 | 0 | 76.87 | 0 | 0 | 0 | 0 | 0 | 0 | 0 | 0 | 0 | -4 | 25 | 0.1 | 8 | 0
0 | 0 | 0 | 32.66 | 0 | 0 | 0 | 0 | 0 | 0 | 0 | 0 | 0 | 67.34 | 0 | 0 | 0 | 0 | 0 | 0 | 0 | 0 | 0 | 250 | 25 | 0.1 | 8 | 0
0 | 12.33 | 0 | 0 | 0 | 0 | 0 | 0 | 0 | 0 | 0 | 0 | 0 | 87.67 | 0 | 0 | 0 | 0 | 0 | 0 | 0 | 0 | 0 | -232 | 25 | 0.1 | 8 | 0
0 | 14.35 | 0 | 0 | 0 | 0 | 0 | 0 | 0 | 0 | 0 | 0 | 0 | 85.65 | 0 | 0 | 0 | 0 | 0 | 0 | 0 | 0 | 0 | -202 | 25 | 0.1 | 8 | 0
0 | 23.88 | 0 | 0 | 0 | 0 | 0 | 0 | 0 | 0 | 0 | 0 | 0 | 76.12 | 0 | 0 | 0 | 0 | 0 | 0 | 0 | 0 | 0 | -247 | 25 | 0.1 | 8 | 0
0 | 0 | 0 | 0 | 0 | 0 | 0 | 0 | 0 | 0 | 0 | 0 | 0 | 100 | 0 | 0 | 0 | 0 | 0 | 0 | 0 | 0 | 0 | -630 | 26 | 0.1 | 8 | 0
0 | 0 | 0 | 9.29 | 0 | 0 | 0 | 0 | 0 | 0 | 0 | 0 | 0 | 90.71 | 0 | 0 | 0 | 0 | 0 | 0 | 0 | 0 | 0 | -485 | 25 | 0.1 | 8 | 0
0 | 0 | 0 | 16.88 | 0 | 0 | 0 | 0 | 0 | 0 | 0 | 0 | 0 | 83.12 | 0 | 0 | 0 | 0 | 0 | 0 | 0 | 0 | 0 | -265 | 25 | 0.1 | 8 | 0
0 | 0 | 0 | 29.22 | 0 | 0 | 0 | 0 | 0 | 0 | 0 | 0 | 0 | 70.78 | 0 | 0 | 0 | 0 | 0 | 0 | 0 | 0 | 0 | -130 | 25 | 0.1 | 8 | 0
0 | 0 | 0 | 9.91 | 0 | 0 | 0 | 0 | 0 | 0 | 0 | 0 | 0 | 90.09 | 0 | 0 | 0 | 0 | 0 | 0 | 0 | 0 | 0 | -330 | 25 | 0.1 | 8 | 0
0 | 0 | 0 | 12.91 | 0 | 0 | 0 | 0 | 0 | 0 | 0 | 0 | 0 | 87.09 | 0 | 0 | 0 | 0 | 0 | 0 | 0 | 0 | 0 | -330 | 25 | 0.1 | 8 | 0
0 | 0 | 0 | 15.77 | 0 | 0 | 0 | 0 | 0 | 0 | 0 | 0 | 0 | 84.23 | 0 | 0 | 0 | 0 | 0 | 0 | 0 | 0 | 0 | -280 | 25 | 0.1 | 8 | 0
0 | 0 | 0 | 18.5 | 0 | 0 | 0 | 0 | 0 | 0 | 0 | 0 | 0 | 81.5 | 0 | 0 | 0 | 0 | 0 | 0 | 0 | 0 | 0 | -200 | 25 | 0.1 | 8 | 0
0 | 0 | 0 | 24.11 | 0 | 0 | 0 | 0 | 0 | 0 | 0 | 0 | 0 | 75.89 | 0 | 0 | 0 | 0 | 0 | 0 | 0 | 0 | 0 | -40 | 25 | 0.1 | 8 | 0
0 | 0 | 0 | 0 | 0 | 0 | 0 | 0 | 0 | 0 | 0 | 0 | 0 | 100 | 0 | 0 | 0 | 0 | 0 | 0 | 0 | 0 | 0 | -605 | 25 | 0.01 | 7 | 0
0 | 0 | 0 | 0 | 0 | 0 | 0 | 0 | 0 | 0 | 0 | 0 | 0 | 100 | 0 | 0 | 0 | 0 | 0 | 0 | 0 | 0 | 0 | -685 | 25 | 0.1 | 7 | 0
0 | 0 | 0 | 0 | 0 | 0 | 0 | 0 | 0 | 0 | 0 | 0 | 0 | 100 | 0 | 0 | 0 | 0 | 0 | 0 | 0 | 0 | 0 | -730 | 25 | 0.5 | 7 | 0
0 | 0 | 0 | 0 | 0 | 0 | 0 | 0 | 0 | 0 | 0 | 0 | 0 | 100 | 0 | 0 | 0 | 0 | 0 | 0 | 0 | 0 | 0 | -745 | 25 | 1 | 7 | 0
0 | 0 | 0 | 0 | 0 | 0 | 0 | 0 | 0 | 0 | 0 | 0 | 0 | 100 | 0 | 0 | 0 | 0 | 0 | 0 | 0 | 0 | 0 | -680 | 25 | 0.1 | 4 | 0
0 | 0 | 0 | 0 | 0 | 0 | 0 | 0 | 0 | 0 | 0 | 0 | 0 | 100 | 0 | 0 | 0 | 0 | 0 | 0 | 0 | 0 | 0 | -685 | 25 | 0.1 | 5.8 | 0
0 | 0 | 0 | 0 | 0 | 0 | 0 | 0 | 0 | 0 | 0 | 0 | 0 | 100 | 0 | 0 | 0 | 0 | 0 | 0 | 0 | 0 | 0 | -675 | 25 | 0.1 | 8.1 | 0
0 | 0 | 0 | 0 | 0 | 0 | 0 | 0 | 0 | 0 | 0 | 0 | 0 | 100 | 0 | 0 | 0 | 0 | 0 | 0 | 0 | 0 | 0 | -650 | 25 | 0.1 | 9 | 0
0 | 0 | 0 | 0 | 0 | 0 | 0 | 0 | 0 | 0 | 0 | 0 | 0 | 100 | 0 | 0 | 0 | 0 | 0 | 0 | 0 | 0 | 0 | -600 | 25 | 0.1 | 9.4 | 0
0 | 0 | 0 | 0 | 0 | 0 | 0 | 0 | 0 | 0 | 0 | 0 | 0 | 100 | 0 | 0 | 0 | 0 | 0 | 0 | 0 | 0 | 0 | -770 | 25 | 1 | 4 | 0
0 | 0 | 0 | 0 | 0 | 0 | 0 | 0 | 0 | 0 | 0 | 0 | 0 | 100 | 0 | 0 | 0 | 0 | 0 | 0 | 0 | 0 | 0 | -760 | 25 | 1 | 5.8 | 0
0 | 0 | 0 | 0 | 0 | 0 | 0 | 0 | 0 | 0 | 0 | 0 | 0 | 100 | 0 | 0 | 0 | 0 | 0 | 0 | 0 | 0 | 0 | -760 | 25 | 1 | 8.1 | 0
0 | 0 | 0 | 0 | 0 | 0 | 0 | 0 | 0 | 0 | 0 | 0 | 0 | 100 | 0 | 0 | 0 | 0 | 0 | 0 | 0 | 0 | 0 | -720 | 25 | 1 | 10.2 | 0
0 | 0 | 0 | 0 | 0 | 0 | 0 | 0 | 0 | 0 | 0 | 0 | 0 | 100 | 0 | 0 | 0 | 0 | 0 | 0 | 0 | 0 | 0 | -500 | 25 | 0.1 | 10 | 0
0 | 0 | 0 | 0 | 0 | 0 | 15.34 | 0 | 0 | 0 | 0 | 0 | 0 | 84.66 | 0 | 0 | 0 | 0 | 0 | 0 | 0 | 0 | 0 | -125 | 25 | 0.1 | 10 | 0
0 | 0 | 0 | 0 | 0 | 0 | 37.8 | 0 | 0 | 0 | 0 | 0 | 0 | 62.2 | 0 | 0 | 0 | 0 | 0 | 0 | 0 | 0 | 0 | -750 | 25 | 0.1 | 10 | 0
0 | 0 | 0 | 0 | 0 | 0 | 54.75 | 0 | 0 | 0 | 0 | 0 | 0 | 45.25 | 0 | 0 | 0 | 0 | 0 | 0 | 0 | 0 | 0 | -875 | 25 | 0.1 | 10 | 0
0 | 0 | 0 | 0 | 0 | 0 | 0 | 0 | 0 | 0 | 0 | 0 | 0 | 100 | 0 | 0 | 0 | 0 | 0 | 0 | 0 | 0 | 0 | -690 | 25 | 0.1 | 7 | 0
0 | 0 | 0 | 0 | 0 | 0 | 15.34 | 0 | 0 | 0 | 0 | 0 | 0 | 84.66 | 0 | 0 | 0 | 0 | 0 | 0 | 0 | 0 | 0 | -300 | 25 | 0.1 | 7 | 0
0 | 0 | 0 | 0 | 0 | 0 | 37.8 | 0 | 0 | 0 | 0 | 0 | 0 | 62.2 | 0 | 0 | 0 | 0 | 0 | 0 | 0 | 0 | 0 | 300 | 25 | 0.1 | 7 | 0
0 | 0 | 0 | 0 | 0 | 0 | 54.75 | 0 | 0 | 0 | 0 | 0 | 0 | 45.25 | 0 | 0 | 0 | 0 | 0 | 0 | 0 | 0 | 0 | 600 | 25 | 0.1 | 7 | 0
0 | 0 | 0 | 0 | 0 | 0 | 64.96 | 0 | 0 | 0 | 0 | 0 | 0 | 35.04 | 0 | 0 | 0 | 0 | 0 | 0 | 0 | 0 | 0 | 650 | 25 | 0.1 | 7 | 0
0 | 0 | 0 | 15.77 | 0 | 0 | 0 | 0 | 0 | 0 | 0 | 0 | 0 | 84.23 | 0 | 0 | 0 | 0 | 0 | 0 | 0 | 0 | 0 | 0 | 25 | 0.1 | 10 | 0
0 | 0 | 0 | 28.32 | 0 | 0 | 0 | 0 | 0 | 0 | 0 | 0 | 0 | 71.68 | 0 | 0 | 0 | 0 | 0 | 0 | 0 | 0 | 0 | 100 | 25 | 0.1 | 10 | 0
0 | 0 | 0 | 38.56 | 0 | 0 | 0 | 0 | 0 | 0 | 0 | 0 | 0 | 61.44 | 0 | 0 | 0 | 0 | 0 | 0 | 0 | 0 | 0 | 400 | 25 | 0.1 | 10 | 0
0 | 0 | 0 | 44.67 | 0 | 0 | 0 | 0 | 0 | 0 | 0 | 0 | 0 | 55.33 | 0 | 0 | 0 | 0 | 0 | 0 | 0 | 0 | 0 | 600 | 25 | 0.1 | 10 | 0
0 | 0 | 0 | 55.55 | 0 | 0 | 0 | 0 | 0 | 0 | 0 | 0 | 0 | 44.45 | 0 | 0 | 0 | 0 | 0 | 0 | 0 | 0 | 0 | 775 | 25 | 0.1 | 10 | 0
0 | 0 | 0 | 59.23 | 0 | 0 | 0 | 0 | 0 | 0 | 0 | 0 | 0 | 40.77 | 0 | 0 | 0 | 0 | 0 | 0 | 0 | 0 | 0 | 900 | 25 | 0.1 | 10 | 0
0 | 0 | 0 | 62.06 | 0 | 0 | 0 | 0 | 0 | 0 | 0 | 0 | 0 | 37.94 | 0 | 0 | 0 | 0 | 0 | 0 | 0 | 0 | 0 | 975 | 25 | 0.1 | 10 | 0
0 | 0 | 0 | 15.77 | 0 | 0 | 0 | 0 | 0 | 0 | 0 | 0 | 0 | 84.23 | 0 | 0 | 0 | 0 | 0 | 0 | 0 | 0 | 0 | 0 | 25 | 0.1 | 7 | 0
0 | 0 | 0 | 28.32 | 0 | 0 | 0 | 0 | 0 | 0 | 0 | 0 | 0 | 71.68 | 0 | 0 | 0 | 0 | 0 | 0 | 0 | 0 | 0 | 250 | 25 | 0.1 | 7 | 0
0 | 0 | 0 | 41.27 | 0 | 0 | 0 | 0 | 0 | 0 | 0 | 0 | 0 | 58.73 | 0 | 0 | 0 | 0 | 0 | 0 | 0 | 0 | 0 | 525 | 25 | 0.1 | 7 | 0
0 | 0 | 0 | 57.43 | 0 | 0 | 0 | 0 | 0 | 0 | 0 | 0 | 0 | 42.57 | 0 | 0 | 0 | 0 | 0 | 0 | 0 | 0 | 0 | 925 | 25 | 0.1 | 7 | 0
0 | 0 | 0 | 59.23 | 0 | 0 | 0 | 0 | 0 | 0 | 0 | 0 | 0 | 40.77 | 0 | 0 | 0 | 0 | 0 | 0 | 0 | 0 | 0 | 900 | 25 | 0.1 | 7 | 0
0 | 0 | 0 | 72.03 | 0 | 0 | 0 | 0 | 0 | 0 | 0 | 0 | 0 | 27.97 | 0 | 0 | 0 | 0 | 0 | 0 | 0 | 0 | 0 | 975 | 25 | 0.1 | 7 | 0
0 | 4.71 | 0 | 0 | 0 | 0 | 0 | 0 | 0 | 0 | 0 | 0 | 0 | 95.29 | 0 | 0 | 0 | 0 | 0 | 0 | 0 | 0 | 0 | 0 | 25 | 0.1 | 10 | 0
0 | 20.03 | 0 | 0 | 0 | 0 | 0 | 0 | 0 | 0 | 0 | 0 | 0 | 79.97 | 0 | 0 | 0 | 0 | 0 | 0 | 0 | 0 | 0 | 300 | 25 | 0.1 | 10 | 0
0 | 45.23 | 0 | 0 | 0 | 0 | 0 | 0 | 0 | 0 | 0 | 0 | 0 | 54.77 | 0 | 0 | 0 | 0 | 0 | 0 | 0 | 0 | 0 | 500 | 25 | 0.1 | 10 | 0
0 | 9.21 | 0 | 0 | 0 | 0 | 0 | 0 | 0 | 0 | 0 | 0 | 0 | 90.79 | 0 | 0 | 0 | 0 | 0 | 0 | 0 | 0 | 0 | -150 | 25 | 0.1 | 7 | 0
0 | 26.12 | 0 | 0 | 0 | 0 | 0 | 0 | 0 | 0 | 0 | 0 | 0 | 73.88 | 0 | 0 | 0 | 0 | 0 | 0 | 0 | 0 | 0 | -125 | 25 | 0.1 | 7 | 0
0 | 17.64 | 0 | 0 | 0 | 0 | 0 | 0 | 0 | 0 | 0 | 0 | 0 | 82.36 | 0 | 0 | 0 | 0 | 0 | 0 | 0 | 0 | 0 | -125 | 25 | 0.1 | 7 | 0
0 | 39.74 | 0 | 0 | 0 | 0 | 0 | 0 | 0 | 0 | 0 | 0 | 0 | 60.26 | 0 | 0 | 0 | 0 | 0 | 0 | 0 | 0 | 0 | -100 | 25 | 0.1 | 7 | 0
0 | 50.37 | 0 | 0 | 0 | 0 | 0 | 0 | 0 | 0 | 0 | 0 | 0 | 49.63 | 0 | 0 | 0 | 0 | 0 | 0 | 0 | 0 | 0 | 0 | 25 | 0.1 | 7 | 0
0 | 54.15 | 0 | 0 | 0 | 0 | 0 | 0 | 0 | 0 | 0 | 0 | 0 | 45.85 | 0 | 0 | 0 | 0 | 0 | 0 | 0 | 0 | 0 | 425 | 25 | 0.1 | 7 | 0
0 | 60.71 | 0 | 0 | 0 | 0 | 0 | 0 | 0 | 0 | 0 | 0 | 0 | 39.29 | 0 | 0 | 0 | 0 | 0 | 0 | 0 | 0 | 0 | 1000 | 25 | 0.1 | 7 | 0
0 | 0 | 0 | 0 | 27.21 | 0 | 0 | 0 | 0 | 0 | 0 | 0 | 0 | 72.29 | 0 | 0 | 0 | 0 | 0 | 0 | 0 | 0 | 0 | -60 | 25 | 0.1 | 7 | 0
0 | 0 | 0 | 0 | 0 | 0 | 0 | 0 | 0 | 0 | 0 | 0 | 0 | 100 | 0 | 0 | 0 | 0 | 0 | 0 | 0 | 0 | 0 | -550 | 25 | 0.6 | 6 | 0
0 | 0 | 0 | 0 | 0 | 0 | 0 | 0 | 0 | 0 | 0 | 0 | 0 | 74.46 | 0 | 0 | 0 | 12.89 | 0 | 0 | 0 | 0 | 0 | -214 | 25 | 0.6 | 6 | 0
0 | 0 | 0 | 0 | 0 | 0 | 0 | 0 | 0 | 0 | 0 | 0 | 0 | 67.79 | 0 | 0 | 0 | 17.4 | 0 | 0 | 0 | 0 | 0 | -218 | 25 | 0.6 | 6 | 0
0 | 0 | 0 | 0 | 0 | 0 | 0 | 0 | 0 | 0 | 0 | 0 | 0 | 65.19 | 0 | 0 | 0 | 23.35 | 0 | 0 | 0 | 0 | 0 | -252 | 25 | 0.6 | 6 | 0
0 | 0 | 0 | 0 | 0 | 0 | 0 | 0 | 0 | 0 | 0 | 0 | 0 | 65.19 | 0 | 0 | 0 | 23.35 | 0 | 0 | 0 | 0 | 0 | -583 | 25 | 0.6 | 6 | 0
7.99 | 0 | 0 | 0 | 0 | 0 | 0 | 0 | 0 | 0 | 0 | 0 | 0 | 69.5 | 0 | 0 | 0 | 0 | 0 | 0 | 0 | 0 | 22.5 | -150 | 25 | 0.6 | 7 | 0
7.99 | 0 | 0 | 0 | 0 | 0 | 0 | 0 | 0 | 0 | 0 | 0 | 0 | 69.5 | 0 | 0 | 0 | 0 | 0 | 0 | 0 | 0 | 22.5 | 980 | 25 | 0.6 | 7 | 0
7.99 | 0 | 0 | 0 | 0 | 0 | 0 | 0 | 0 | 0 | 0 | 0 | 0 | 69.5 | 0 | 0 | 0 | 0 | 0 | 0 | 0 | 0 | 22.5 | 10 | 25 | 0.6 | 7 | 0
7.99 | 0 | 0 | 0 | 0 | 0 | 0 | 0 | 0 | 0 | 0 | 0 | 0 | 69.5 | 0 | 0 | 0 | 0 | 0 | 0 | 0 | 0 | 22.5 | 150 | 25 | 0.6 | 7 | 0
7.99 | 0 | 0 | 0 | 0 | 0 | 0 | 0 | 0 | 0 | 0 | 0 | 0 | 69.5 | 0 | 0 | 0 | 0 | 0 | 0 | 0 | 0 | 22.5 | 300 | 25 | 0.6 | 7 | 0
7.99 | 0 | 0 | 0 | 0 | 0 | 0 | 0 | 0 | 0 | 0 | 0 | 0 | 69.5 | 0 | 0 | 0 | 0 | 0 | 0 | 0 | 0 | 22.5 | -550 | 25 | 0.6 | 7 | 0
0 | 0 | 0 | 0 | 0 | 0 | 0 | 0 | 0 | 0 | 0 | 0 | 0 | 67.72 | 0 | 0 | 0 | 27.35 | 0 | 0 | 0 | 0 | 0 | -280 | 25 | 0.6 | 7 | 0
0 | 0 | 0 | 0 | 0 | 0 | 0 | 0 | 0 | 0 | 0 | 0 | 0 | 67.72 | 0 | 0 | 0 | 27.35 | 0 | 0 | 0 | 0 | 0 | -390 | 25 | 0.6 | 7 | 0
0 | 0 | 0 | 0 | 0 | 0 | 0 | 0 | 0 | 0 | 0 | 0 | 0 | 67.72 | 0 | 0 | 0 | 27.35 | 0 | 0 | 0 | 0 | 0 | -420 | 25 | 0.6 | 7 | 0
0 | 0 | 0 | 0 | 0 | 0 | 0 | 0 | 0 | 0 | 0 | 0 | 0 | 67.72 | 0 | 0 | 0 | 27.35 | 0 | 0 | 0 | 0 | 0 | -450 | 25 | 0.6 | 7 | 0
0 | 0 | 0 | 0 | 0 | 0 | 0 | 0 | 0 | 0 | 0 | 0 | 0 | 67.72 | 0 | 0 | 0 | 27.35 | 0 | 0 | 0 | 0 | 0 | -690 | 25 | 0.6 | 7 | 0
0 | 0 | 11.1 | 0 | 0 | 0 | 0 | 0 | 0 | 0 | 0 | 0 | 0 | 63.41 | 0 | 0 | 0 | 0 | 0 | 0 | 0 | 0 | 25.49 | -290 | 25 | 0.6 | 7 | 0
0 | 0 | 11.1 | 0 | 0 | 0 | 0 | 0 | 0 | 0 | 0 | 0 | 0 | 63.41 | 0 | 0 | 0 | 0 | 0 | 0 | 0 | 0 | 25.49 | -240 | 25 | 0.6 | 7 | 0
0 | 0 | 11.1 | 0 | 0 | 0 | 0 | 0 | 0 | 0 | 0 | 0 | 0 | 63.41 | 0 | 0 | 0 | 0 | 0 | 0 | 0 | 0 | 25.49 | -195 | 25 | 0.6 | 7 | 0
9.78 | 0 | 0 | 0 | 0 | 0 | 0 | 0 | 0 | 0 | 0 | 0 | 0 | 58.74 | 0 | 0 | 0 | 0 | 0 | 0 | 0 | 0 | 31.48 | -200 | 25 | 0.6 | 7 | 0
9.78 | 0 | 0 | 0 | 0 | 0 | 0 | 0 | 0 | 0 | 0 | 0 | 0 | 58.74 | 0 | 0 | 0 | 0 | 0 | 0 | 0 | 0 | 31.48 | 300 | 25 | 0.6 | 7 | 0
0 | 0 | 0 | 0 | 0 | 0 | 0 | 0 | 0 | 0 | 4 | 0 | 0 | 96 | 0 | 0 | 0 | 0 | 0 | 0 | 0 | 0 | 0 | -541 | 25 | 0.01 | 7 | 0
0 | 0 | 0 | 0 | 0 | 0 | 0 | 0 | 0 | 0 | 4 | 0 | 0 | 96 | 0 | 0 | 0 | 0 | 0 | 0 | 0 | 0 | 0 | -591 | 25 | 0.1 | 7 | 0
0 | 0 | 0 | 0 | 0 | 0 | 0 | 0 | 0 | 0 | 4 | 0 | 0 | 96 | 0 | 0 | 0 | 0 | 0 | 0 | 0 | 0 | 0 | -631 | 25 | 1 | 7 | 0
0 | 0 | 0 | 0 | 0 | 0 | 0 | 0 | 0 | 0 | 4 | 0 | 0 | 96 | 0 | 0 | 0 | 0 | 0 | 0 | 0 | 0 | 0 | -671 | 25 | 5 | 7 | 0
0 | 0 | 0 | 0 | 0 | 0 | 0 | 0 | 0 | 0 | 0.2 | 0 | 0 | 99.8 | 0 | 0 | 0 | 0 | 0 | 0 | 0 | 0 | 0 | -631 | 25 | 0.01 | 7 | 0
0 | 0 | 0 | 0 | 0 | 0 | 0 | 0 | 0 | 0 | 0.2 | 0 | 0 | 99.8 | 0 | 0 | 0 | 0 | 0 | 0 | 0 | 0 | 0 | -701 | 25 | 0.1 | 7 | 0
0 | 0 | 0 | 0 | 0 | 0 | 0 | 0 | 0 | 0 | 0.2 | 0 | 0 | 99.8 | 0 | 0 | 0 | 0 | 0 | 0 | 0 | 0 | 0 | -761 | 25 | 1 | 7 | 0
0.17 | 0.01 | 0 | 0 | 0 | 0 | 0 | 0 | 0.06 | 0.63 | 4.54 | 0 | 0 | 92.97 | 0 | 0 | 0 | 0 | 0.03 | 0 | 1.51 | 0 | 0 | -720 | 25 | 1 | 6 | 0
0.0007 | 0 | 0 | 0 | 0 | 0 | 0 | 0 | 0.0016 | 0 | 0.0039 | 0 | 0 | 99.99 | 0 | 0 | 0 | 0 | 0 | 0 | 0 | 0 | 0 | -646.4181 | 0 | 0.1 | 7 | 0
0.0007 | 0 | 0 | 0 | 0 | 0 | 0 | 0 | 0.0016 | 0 | 0.0039 | 0 | 0 | 99.99 | 0 | 0 | 0 | 0 | 0 | 0 | 0 | 0 | 0 | -644.5829 | 15 | 0.1 | 7 | 0
0.0007 | 0 | 0 | 0 | 0 | 0 | 0 | 0 | 0.0016 | 0 | 0.0039 | 0 | 0 | 99.99 | 0 | 0 | 0 | 0 | 0 | 0 | 0 | 0 | 0 | -649.3994 | 25 | 0.1 | 7 | 0
0.0007 | 0 | 0 | 0 | 0 | 0 | 0 | 0 | 0.0016 | 0 | 0.0039 | 0 | 0 | 99.99 | 0 | 0 | 0 | 0 | 0 | 0 | 0 | 0 | 0 | -653.0078 | 32 | 0.1 | 7 | 0
0.0007 | 0 | 0 | 0 | 0 | 0 | 0 | 0 | 0.0016 | 0 | 0.0039 | 0 | 0 | 99.99 | 0 | 0 | 0 | 0 | 0 | 0 | 0 | 0 | 0 | -666.8697 | 40 | 0.1 | 7 | 0
0.0007 | 0 | 0 | 0 | 0 | 0 | 0 | 0 | 0.0016 | 0 | 0.0039 | 0 | 0 | 99.99 | 0 | 0 | 0 | 0 | 0 | 0 | 0 | 0 | 0 | -534 | 25 | 0 | 7 | 0
0.0007 | 0 | 0 | 0 | 0 | 0 | 0 | 0 | 0.0016 | 0 | 0.0039 | 0 | 0 | 99.99 | 0 | 0 | 0 | 0 | 0 | 0 | 0 | 0 | 0 | -564 | 0 | 0 | 7 | 0
0.0007 | 0 | 0 | 0 | 0 | 0 | 0 | 0 | 0.0016 | 0 | 0.0039 | 0 | 0 | 99.99 | 0 | 0 | 0 | 0 | 0 | 0 | 0 | 0 | 0 | -244 | 25 | 0.1 | 7 | 0
0.0007 | 0 | 0 | 0 | 0 | 0 | 0 | 0 | 0.0016 | 0 | 0.0039 | 0 | 0 | 99.99 | 0 | 0 | 0 | 0 | 0 | 0 | 0 | 0 | 0 | -744 | 25 | 0.5 | 7 | 0
0.48 | 0.002 | 0 | 0 | 0 | 0 | 0 | 0 | 0.08 | 0.004 | 0.1 | 0 | 0 | 99.4 | 0 | 0 | 0 | 0 | 0 | 0 | 0 | 0 | 0 | -654 | 25 | 0.1 | 7 | 0
0.002 | 0 | 0 | 0 | 0 | 0 | 0 | 0 | 0.002 | 1.3 | 0.006 | 0 | 0 | 98.689 | 0 | 0 | 0 | 0 | 0 | 0 | 0 | 0 | 0 | -694 | 25 | 0.1 | 7 | 0
0.16 | 0.23 | 0 | 0 | 0 | 0 | 0 | 0 | 0.08 | 0.02 | 0.04 | 0 | 0 | 97.04 | 0 | 0 | 0 | 0 | 0 | 0 | 2.43 | 0 | 0 | -684 | 25 | 0.1 | 7 | 0