## Sheet1
Fe | Cr | Ni | Mo | W | N | Nb | C | Si | Mn | Cu | P | S | Al | V | Ta | Re | Ce | Ti | B | Mg | Y | Gd | Ep | Temp | Cl- | pH | SO4-
5.3 | 20.9 | 57.6 | 13.4 | 2.69 | 0 | 0 | 0 | 0.06 | 0.004 | 0 | 0 | 0.002 | 0 | 0.01 | 0 | 0 | 0 | 0 | 0 | 0 | 0 | 0 | 556.01 | 25 | 0.001 | 9 | 0
5.3 | 20.9 | 57.6 | 13.4 | 2.69 | 0 | 0 | 0 | 0.06 | 0.004 | 0 | 0 | 0.002 | 0 | 0.01 | 0 | 0 | 0 | 0 | 0 | 0 | 0 | 0 | 912.65 | 25 | 0.1 | 9 | 0
5.3 | 20.9 | 57.6 | 13.4 | 2.69 | 0 | 0 | 0 | 0.06 | 0.004 | 0 | 0 | 0.002 | 0 | 0.01 | 0 | 0 | 0 | 0 | 0 | 0 | 0 | 0 | 559.54 | 25 | 0.01 | 9 | 0
5.3 | 20.9 | 57.6 | 13.4 | 2.69 | 0 | 0 | 0 | 0.06 | 0.004 | 0 | 0 | 0.002 | 0 | 0.01 | 0 | 0 | 0 | 0 | 0 | 0 | 0 | 0 | 523.33 | 25 | 0.01 | 9 | 0
5.3 | 20.9 | 57.6 | 13.4 | 2.69 | 0 | 0 | 0 | 0.06 | 0.004 | 0 | 0 | 0.002 | 0 | 0.01 | 0 | 0 | 0 | 0 | 0 | 0 | 0 | 0 | 534.41 | 25 | 0.1 | 8 | 0
5.3 | 20.9 | 57.6 | 13.4 | 2.69 | 0 | 0 | 0 | 0.06 | 0.004 | 0 | 0 | 0.002 | 0 | 0.01 | 0 | 0 | 0 | 0 | 0 | 0 | 0 | 0 | 624.43 | 25 | 0.001 | 8 | 0
5.3 | 20.9 | 57.6 | 13.4 | 2.69 | 0 | 0 | 0 | 0.06 | 0.004 | 0 | 0 | 0.002 | 0 | 0.01 | 0 | 0 | 0 | 0 | 0 | 0 | 0 | 0 | 559.55 | 25 | 0.001 | 10 | 0
5.3 | 20.9 | 57.6 | 13.4 | 2.69 | 0 | 0 | 0 | 0.06 | 0.004 | 0 | 0 | 0.002 | 0 | 0.01 | 0 | 0 | 0 | 0 | 0 | 0 | 0 | 0 | 498.43 | 25 | 0.01 | 10 | 0
5.3 | 20.9 | 57.6 | 13.4 | 2.69 | 0 | 0 | 0 | 0.06 | 0.004 | 0 | 0 | 0.002 | 0 | 0.01 | 0 | 0 | 0 | 0 | 0 | 0 | 0 | 0 | 964.71 | 25 | 0.001 | 9 | 0
5.3 | 20.9 | 57.6 | 13.4 | 2.69 | 0 | 0 | 0 | 0.06 | 0.004 | 0 | 0 | 0.002 | 0 | 0.01 | 0 | 0 | 0 | 0 | 0 | 0 | 0 | 0 | 894.54 | 25 | 0.01 | 8 | 0
5.3 | 20.9 | 57.6 | 13.4 | 2.69 | 0 | 0 | 0 | 0.06 | 0.004 | 0 | 0 | 0.002 | 0 | 0.01 | 0 | 0 | 0 | 0 | 0 | 0 | 0 | 0 | 536.16 | 25 | 0.01 | 8 | 0
5.3 | 20.9 | 57.6 | 13.4 | 2.69 | 0 | 0 | 0 | 0.06 | 0.004 | 0 | 0 | 0.002 | 0 | 0.01 | 0 | 0 | 0 | 0 | 0 | 0 | 0 | 0 | 951.59 | 25 | 0.01 | 10 | 0
5.3 | 20.9 | 57.6 | 13.4 | 2.69 | 0 | 0 | 0 | 0.06 | 0.004 | 0 | 0 | 0.002 | 0 | 0.01 | 0 | 0 | 0 | 0 | 0 | 0 | 0 | 0 | 540.68 | 25 | 0.01 | 9 | 0
5.3 | 20.9 | 57.6 | 13.4 | 2.69 | 0 | 0 | 0 | 0.06 | 0.004 | 0 | 0 | 0.002 | 0 | 0.01 | 0 | 0 | 0 | 0 | 0 | 0 | 0 | 0 | 532.39 | 25 | 0.1 | 10 | 0
5.3 | 20.9 | 57.6 | 13.4 | 2.69 | 0 | 0 | 0 | 0.06 | 0.004 | 0 | 0 | 0.002 | 0 | 0.01 | 0 | 0 | 0 | 0 | 0 | 0 | 0 | 0 | 552.76 | 25 | 0.1 | 9 | 0
74.385 | 16.56 | 4.65 | 0 | 0 | 0 | 0.21 | 0.026 | 0.19 | 0.36 | 3.58 | 0.007 | 0.005 | 0.027 | 0 | 0 | 0 | 0 | 0 | 0 | 0 | 0 | 0 | 148 | 25 | 0.0856 | 7.8 | 0
74.385 | 16.56 | 4.65 | 0 | 0 | 0 | 0.21 | 0.026 | 0.19 | 0.36 | 3.58 | 0.007 | 0.005 | 0.027 | 0 | 0 | 0 | 0 | 0 | 0 | 0 | 0 | 0 | 85 | 25 | 0.5989 | 7.8 | 0
74.385 | 16.56 | 4.65 | 0 | 0 | 0 | 0.21 | 0.026 | 0.19 | 0.36 | 3.58 | 0.007 | 0.005 | 0.027 | 0 | 0 | 0 | 0 | 0 | 0 | 0 | 0 | 0 | 75 | 25 | 0.856 | 7.8 | 0
79.942 | 11.91 | 5.73 | 1.95 | 0 | 0 | 0 | 0.01 | 0 | 0.43 | 0 | 0.017 | 0.001 | 0 | 0 | 0 | 0 | 0 | 0.01 | 0 | 0 | 0 | 0 | 204 | 25 | 0.1713 | 3.5 | 0
79.942 | 11.91 | 5.73 | 1.95 | 0 | 0 | 0 | 0.01 | 0 | 0.43 | 0 | 0.017 | 0.001 | 0 | 0 | 0 | 0 | 0 | 0.01 | 0 | 0 | 0 | 0 | 110 | 75 | 0.1713 | 3.5 | 0
79.942 | 11.91 | 5.73 | 1.95 | 0 | 0 | 0 | 0.01 | 0 | 0.43 | 0 | 0.017 | 0.001 | 0 | 0 | 0 | 0 | 0 | 0.01 | 0 | 0 | 0 | 0 | -126 | 150 | 0.1713 | 3.5 | 0
68.4991 | 16.65 | 10.02 | 2.363 | 0 | 0.0428 | 0 | 0.0228 | 0.2377 | 1.458 | 0.4444 | 0.0315 | 0.0023 | 0.0031 | 0 | 0 | 0 | 0 | 0.0052 | 0 | 0 | 0 | 0 | 255 | 20 | 0.5989 | 7.8 | 0
70.9722 | 18.13 | 8.04 | 0.38 | 0 | 0.074 | 0 | 0.052 | 0.32 | 1.41 | 0.43 | 0.034 | 0.0178 | 0 | 0 | 0 | 0 | 0 | 0 | 0 | 0 | 0 | 0 | 117 | 20 | 0.5989 | 7.8 | 0
81.999 | 16.83 | 0.23 | 0 | 0 | 0 | 0 | 0.017 | 0.43 | 0.47 | 0 | 0.02 | 0.004 | 0 | 0 | 0 | 0 | 0 | 0 | 0 | 0 | 0 | 0 | -6.9 | 20 | 0.5989 | 7.8 | 0
0.038 | 0 | 0 | 0 | 0 | 0 | 0 | 0 | 0 | 0 | 0 | 0 | 0 | 0 | 0 | 0 | 0 | 0 | 99.94 | 0 | 0 | 0 | 0 | 286 | 25 | 0.5989 | 7.8 | 0
0.21 | 0 | 0 | 0 | 0 | 0 | 0 | 0 | 0 | 0 | 0 | 0 | 0 | 7.14 | 4.03 | 0 | 0 | 0 | 87.71 | 0 | 0 | 0 | 0 | 230 | 25 | 0.5989 | 7.8 | 0
0.038 | 0 | 0 | 0 | 0 | 0 | 0 | 0 | 0 | 0 | 0 | 0 | 0 | 0 | 0 | 0 | 0 | 0 | 99.94 | 0 | 0 | 0 | 0 | 232 | 25 | 0 | 2 | 0.3568
0.21 | 0 | 0 | 0 | 0 | 0 | 0 | 0 | 0 | 0 | 0 | 0 | 0 | 7.14 | 4.03 | 0 | 0 | 0 | 87.71 | 0 | 0 | 0 | 0 | -269 | 25 | 0 | 2 | 0.3568
40 | 20 | 20 | 0 | 0 | 0 | 0 | 0 | 0 | 20 | 0 | 0 | 0 | 0 | 0 | 0 | 0 | 0 | 0 | 0 | 0 | 0 | 0 | -58 | 25 | 0.5989 | 7 | 0
40 | 20 | 20 | 0 | 0 | 0 | 0 | 0 | 0 | 20 | 0 | 0 | 0 | 0 | 0 | 0 | 0 | 0.05 | 0 | 0 | 0 | 0 | 0 | 29 | 25 | 0.5989 | 7 | 0
40 | 20 | 20 | 0 | 0 | 0 | 0 | 0 | 0 | 20 | 0 | 0 | 0 | 0 | 0 | 0 | 0 | 0.1 | 0 | 0 | 0 | 0 | 0 | 54 | 25 | 0.5989 | 7 | 0
40 | 20 | 20 | 0 | 0 | 0 | 0 | 0 | 0 | 20 | 0 | 0 | 0 | 0 | 0 | 0 | 0 | 0.15 | 0 | 0 | 0 | 0 | 0 | 265 | 25 | 0.5989 | 7 | 0
20 | 22 | 38 | 0 | 0 | 0 | 0 | 0 | 0 | 10 | 0 | 0 | 0 | 0 | 0 | 0 | 0 | 0 | 0 | 0 | 0 | 0 | 0 | 43 | 30 | 0.6 | 5.7 | 0
20 | 14 | 38 | 0 | 0 | 0 | 0 | 0 | 0 | 14 | 0 | 0 | 0 | 0 | 0 | 0 | 0 | 0 | 0 | 0 | 0 | 0 | 0 | 59.56 | 30 | 0.6 | 5.7 | 0
20 | 10 | 38 | 0 | 0 | 0 | 0 | 0 | 0 | 16 | 0 | 0 | 0 | 0 | 0 | 0 | 0 | 0 | 0 | 0 | 0 | 0 | 0 | 68 | 30 | 0.6 | 5.7 | 0
20 | 6 | 38 | 0 | 0 | 0 | 0 | 0 | 0 | 18 | 0 | 0 | 0 | 0 | 0 | 0 | 0 | 0 | 0 | 0 | 0 | 0 | 0 | 370 | 30 | 0.6 | 5.7 | 0
25 | 25 | 50 | 0 | 0 | 0 | 0 | 0 | 0 | 0 | 0 | 0 | 0 | 0 | 0 | 0 | 0 | 0 | 0 | 0 | 0 | 0 | 0 | 954 | 25 | 0.5989 | 7.8 | 0
20 | 20 | 40 | 0 | 0 | 0 | 0 | 0 | 0 | 0 | 0 | 0 | 0 | 0 | 0 | 0 | 0 | 0 | 0 | 0 | 0 | 0 | 0 | 763 | 25 | 0.5989 | 7.8 | 0
16.7 | 16.7 | 33.2 | 0 | 0 | 0 | 0 | 0 | 0 | 0 | 0 | 0 | 0 | 16.7 | 0 | 0 | 0 | 0 | 0 | 0 | 0 | 0 | 0 | 352 | 25 | 0.5989 | 7.8 | 0
70.5 | 21 | 0 | 3 | 0 | 0 | 0 | 0 | 0 | 0 | 0 | 0 | 0 | 5.5 | 0 | 0 | 0 | 0 | 0 | 0 | 0 | 0 | 0 | 330 | 25 | 0.5989 | 7 | 0
31.5 | 0 | 28.9 | 0 | 0 | 0 | 0 | 0 | 0 | 0 | 0 | 0 | 0 | 7.3 | 0 | 0 | 0 | 0 | 0 | 0 | 0 | 0 | 0 | 104 | 25 | 0.5989 | 7 | 0
27.5 | 13.1 | 25.9 | 0 | 0 | 0 | 0 | 0 | 0 | 0 | 0 | 0 | 0 | 6.3 | 0 | 0 | 0 | 0 | 0 | 0 | 0 | 0 | 0 | 350 | 25 | 0.5989 | 7 | 0
24.2 | 23.2 | 23 | 0 | 0 | 0 | 0 | 0 | 0 | 0 | 0 | 0 | 0 | 5.6 | 0 | 0 | 0 | 0 | 0 | 0 | 0 | 0 | 0 | 535 | 25 | 0.5989 | 7 | 0
0 | 0 | 0 | 0 | 0 | 0 | 0 | 0 | 0 | 0 | 0 | 0 | 0 | 5.82 | 3.61 | 0 | 0 | 0 | 90.57 | 0 | 0 | 0 | 0 | 305 | 25 | 0.3076 | 2 | 0
67.51 | 17.62 | 10.09 | 2.09 | 0 | 0 | 0 | 0 | 0.27 | 1.73 | 0.58 | 0 | 0.03 | 0 | 0.08 | 0 | 0 | 0 | 0 | 0 | 0 | 0 | 0 | 1252 | 5 | 1 | 7.8 | 0
67.51 | 17.62 | 10.09 | 2.09 | 0 | 0 | 0 | 0 | 0.27 | 1.73 | 0.58 | 0 | 0.03 | 0 | 0.08 | 0 | 0 | 0 | 0 | 0 | 0 | 0 | 0 | 1246 | 10 | 1 | 7.8 | 0
67.51 | 17.62 | 10.09 | 2.09 | 0 | 0 | 0 | 0 | 0.27 | 1.73 | 0.58 | 0 | 0.03 | 0 | 0.08 | 0 | 0 | 0 | 0 | 0 | 0 | 0 | 0 | 604 | 15 | 1 | 7.8 | 0
67.51 | 17.62 | 10.09 | 2.09 | 0 | 0 | 0 | 0 | 0.27 | 1.73 | 0.58 | 0 | 0.03 | 0 | 0.08 | 0 | 0 | 0 | 0 | 0 | 0 | 0 | 0 | 496 | 20 | 1 | 7.8 | 0
67.51 | 17.62 | 10.09 | 2.09 | 0 | 0 | 0 | 0 | 0.27 | 1.73 | 0.58 | 0 | 0.03 | 0 | 0.08 | 0 | 0 | 0 | 0 | 0 | 0 | 0 | 0 | 441.8 | 25 | 1 | 7.8 | 0
67.51 | 17.62 | 10.09 | 2.09 | 0 | 0 | 0 | 0 | 0.27 | 1.73 | 0.58 | 0 | 0.03 | 0 | 0.08 | 0 | 0 | 0 | 0 | 0 | 0 | 0 | 0 | 380.32 | 30 | 1 | 7.8 | 0
64.91 | 18.05 | 12.81 | 2.47 | 0 | 0 | 0 | 0 | 0.55 | 1.13 | 0.02 | 0 | 0.04 | 0 | 0.02 | 0 | 0 | 0 | 0 | 0 | 0 | 0 | 0 | 1231.03 | 5 | 1 | 7.8 | 0
64.91 | 18.05 | 12.81 | 2.47 | 0 | 0 | 0 | 0 | 0.55 | 1.13 | 0.02 | 0 | 0.04 | 0 | 0.02 | 0 | 0 | 0 | 0 | 0 | 0 | 0 | 0 | 1239.81 | 10 | 1 | 7.8 | 0
64.91 | 18.05 | 12.81 | 2.47 | 0 | 0 | 0 | 0 | 0.55 | 1.13 | 0.02 | 0 | 0.04 | 0 | 0.02 | 0 | 0 | 0 | 0 | 0 | 0 | 0 | 0 | 1236.88 | 15 | 1 | 7.8 | 0
64.91 | 18.05 | 12.81 | 2.47 | 0 | 0 | 0 | 0 | 0.55 | 1.13 | 0.02 | 0 | 0.04 | 0 | 0.02 | 0 | 0 | 0 | 0 | 0 | 0 | 0 | 0 | 1224.58 | 20 | 1 | 7.8 | 0
64.91 | 18.05 | 12.81 | 2.47 | 0 | 0 | 0 | 0 | 0.55 | 1.13 | 0.02 | 0 | 0.04 | 0 | 0.02 | 0 | 0 | 0 | 0 | 0 | 0 | 0 | 0 | 1221.66 | 25 | 1 | 7.8 | 0
64.91 | 18.05 | 12.81 | 2.47 | 0 | 0 | 0 | 0 | 0.55 | 1.13 | 0.02 | 0 | 0.04 | 0 | 0.02 | 0 | 0 | 0 | 0 | 0 | 0 | 0 | 0 | 771.43 | 30 | 1 | 7.8 | 0
85 | 15 | 0 | 0 | 0 | 0 | 0 | 0 | 0 | 0 | 0 | 0 | 0 | 0 | 0 | 0 | 0 | 0 | 0 | 0 | 0 | 0 | 0 | 343 | 25 | 0 | 13 | 0
73.1 | 18.1 | 8.7 | 0.1 | 0 | 0 | 0 | 0 | 0 | 0 | 0 | 0 | 0 | 0 | 0 | 0 | 0 | 0 | 0 | 0 | 0 | 0 | 0 | 321 | 25 | 0 | 13 | 0
69.7 | 21.8 | 5.6 | 2.9 | 0 | 0 | 0 | 0 | 0 | 0 | 0 | 0 | 0 | 0 | 0 | 0 | 0 | 0 | 0 | 0 | 0 | 0 | 0 | 282 | 25 | 0 | 13 | 0
61.6 | 17.9 | 0.2 | 1.9 | 0 | 0 | 0 | 0 | 0 | 18.4 | 0 | 0 | 0 | 0 | 0 | 0 | 0 | 0 | 0 | 0 | 0 | 0 | 0 | 342 | 25 | 0 | 13 | 0
0 | 0 | 0 | 0 | 0 | 0 | 0 | 0 | 0 | 0 | 0 | 0 | 0 | 100 | 0 | 0 | 0 | 0 | 0 | 0 | 0 | 0 | 0 | -688 | 25 | 0.1 | 7.8 | 0
5 | 0 | 0 | 0 | 0 | 0 | 0 | 0 | 0 | 0 | 0 | 0 | 0 | 95 | 0 | 0 | 0 | 0 | 0 | 0 | 0 | 0 | 0 | -423 | 25 | 0.1 | 7.8 | 0
20.17 | 20.39 | 0 | 0 | 0 | 0 | 0 | 0 | 0 | 19.79 | 0 | 0 | 0 | 0 | 0 | 0 | 0 | 0 | 0 | 0 | 0 | 0 | 0 | 981 | 30 | 0 | 6.94 | 0.5
20.21 | 20.38 | 0 | 0 | 0 | 0 | 0 | 0 | 0 | 19.82 | 0 | 0 | 0 | 0 | 0 | 0 | 0 | 0 | 0 | 0 | 0 | 0 | 0 | 876 | 30 | 0 | 6.94 | 0.5
20.03 | 20.48 | 0 | 0 | 0 | 0 | 0 | 0 | 0 | 19.81 | 0 | 0 | 0 | 0 | 0 | 0 | 0 | 0 | 0 | 0 | 0 | 0 | 0 | 977 | 30 | 0 | 6.94 | 0.5
0 | 0 | 6 | 0 | 0 | 0 | 0 | 0 | 0 | 0 | 0 | 0 | 0 | 86 | 0 | 0 | 0 | 0 | 0 | 0 | 0 | 4.5 | 0 | -90 | 25 | 0.01 | 7.8 | 0
69.0835 | 16.45 | 10.13 | 2.06 | 0 | 0.07 | 0 | 0.016 | 0.51 | 1.66 | 0 | 0.02 | 0.0005 | 0 | 0 | 0 | 0 | 0 | 0 | 0 | 0 | 0 | 0 | 502.08 | 25 | 0.5989 | 7.8 | 0
65.9384 | 17.89 | 12.56 | 2.55 | 0 | 0.083 | 0 | 0.015 | 0.45 | 0.49 | 0 | 0.019 | 0.0046 | 0 | 0 | 0 | 0 | 0 | 0 | 0 | 0 | 0 | 0 | 996.86 | 25 | 0.5989 | 7.8 | 0
69.8746 | 18.17 | 10.13 | 0.2 | 0 | 0.073 | 0 | 0.018 | 0.4 | 1.13 | 0 | 0 | 0.0044 | 0 | 0 | 0 | 0 | 0 | 0 | 0 | 0 | 0 | 0 | 330.21 | 25 | 0.5989 | 7.8 | 0
65.8222 | 17.2 | 12.6 | 2.5 | 0 | 0.03 | 0 | 0.017 | 0.4 | 1.43 | 0 | 0 | 0.0008 | 0 | 0 | 0 | 0 | 0 | 0 | 0 | 0 | 0 | 0 | 496.87 | 25 | 0.5989 | 7.8 | 0
50.5448 | 19.55 | 24.2 | 4 | 0 | 0.074 | 0 | 0.021 | 0.2 | 1.41 | 0 | 0 | 0.0002 | 0 | 0 | 0 | 0 | 0 | 0 | 0 | 0 | 0 | 0 | 1002.08 | 25 | 0.5989 | 7.8 | 0
23.71 | 22.7 | 22.18 | 0 | 0 | 0 | 0 | 0 | 0 | 0 | 0 | 0 | 0 | 4.22 | 0 | 0 | 0 | 0 | 5.12 | 0 | 0 | 0 | 0 | 425 | 25 | 0.5989 | 7.8 | 0
7.29 | 4.44 | 30.15 | 0 | 0 | 0 | 0 | 0 | 0 | 0 | 0 | 0 | 0 | 17.95 | 0 | 0 | 0 | 0 | 17.84 | 0 | 0 | 0 | 0 | 493 | 25 | 0.5989 | 7.8 | 0
0.22 | 0.083 | 0 | 0 | 0 | 0 | 0 | 0 | 0 | 0.63 | 0.051 | 0 | 0 | 94.486 | 0 | 0 | 0 | 0 | 0 | 0 | 4.51 | 0 | 0 | -770 | 25 | 0.6 | 6.5 | 0
26.46 | 24.75 | 48.79 | 0 | 0 | 0 | 0 | 0 | 0 | 0 | 0 | 0 | 0 | 0 | 0 | 0 | 0 | 0 | 0 | 0 | 0 | 0 | 0 | 954 | 25 | 0.5989 | 7.8 | 0
19.64 | 20.68 | 39.68 | 0 | 0 | 0 | 0 | 0 | 0 | 0 | 0 | 0 | 0 | 0 | 0 | 0 | 0 | 0 | 0 | 0 | 0 | 0 | 0 | 763 | 25 | 0.5989 | 7.8 | 0
11.58 | 9.56 | 38.01 | 0 | 0 | 0 | 0 | 0 | 0 | 0 | 0 | 0 | 0 | 27.22 | 0 | 0 | 0 | 0 | 0 | 0 | 0 | 0 | 0 | 352 | 25 | 0.5989 | 7.8 | 0
25.15 | 25.13 | 24.24 | 0 | 0 | 0 | 0 | 0 | 0 | 0 | 0 | 0 | 0 | 0 | 0 | 0 | 0 | 0 | 0 | 0 | 0 | 0 | 0 | 556 | 25 | 0.6 | 7.65 | 0
20.46 | 20.54 | 19.93 | 0 | 0 | 0 | 0 | 0 | 0 | 0 | 0 | 0 | 0 | 18.39 | 0 | 0 | 0 | 0 | 0 | 0 | 0 | 0 | 0 | 297 | 25 | 0.6 | 7.65 | 0
19.87 | 20.65 | 19.8 | 0 | 0 | 0 | 0 | 0 | 0 | 0 | 19.75 | 0 | 0 | 0 | 0 | 0 | 0 | 0 | 0 | 0 | 0 | 0 | 0 | -69 | 25 | 0.6 | 7.65 | 0
23.37 | 23.36 | 23 | 0 | 0 | 0 | 0 | 0 | 0 | 0 | 0 | 0 | 0 | 6.96 | 0 | 0 | 0 | 0 | 0 | 0 | 0 | 0 | 0 | 460 | 20 | 0.5989 | 7.8 | 0
22.05 | 22.41 | 22.15 | 0 | 0 | 0 | 0 | 0 | 0 | 0 | 0 | 0 | 0 | 10.98 | 0 | 0 | 0 | 0 | 0 | 0 | 0 | 0 | 0 | 385 | 20 | 0.5989 | 7.8 | 0
21.38 | 21.39 | 22.96 | 0 | 0 | 0 | 0 | 0 | 0 | 0 | 0 | 0 | 0 | 14.8 | 0 | 0 | 0 | 0 | 0 | 0 | 0 | 0 | 0 | 52 | 20 | 0.5989 | 7.8 | 0
35.69791 | 16.01839 | 22.71272 | 3.086301 | 0.4861446 | 0.005383133 | 0.007590361 | 0.003455422 | 0.1125024 | 2.957807 | 0.1878321 | 0.00236747 | 0.006055422 | 6.411236 | 0.1496386 | 0 | 0 | 0.003614458 | 5.889942 | 0 | 0.05433735 | 0.05421687 | 0 | 445.6274 | 26.08434 | 0.4483627 | 7.671928 | 0.02666988
85 | 25.13 | 57.6 | 13.4 | 2.69 | 0.083 | 0.21 | 0.052 | 0.55 | 20 | 3.58 | 0.034 | 0.04 | 100 | 4.03 | 0 | 0 | 0.15 | 99.94 | 0 | 4.51 | 4.5 | 0 | 1252 | 150 | 1 | 13 | 0.5
0 | 0 | 0 | 0 | 0 | 0 | 0 | 0 | 0 | 0 | 0 | 0 | 0 | 0 | 0 | 0 | 0 | 0 | 0 | 0 | 0 | 0 | 0 | -770 | 5 | 0 | 2 | 0